## Sheet1
Supplier A - Sample 1
Desired angle | Achieved angle | Error
5 | 4.37 | 0.63
10 | 9.32 | 0.68
15 | 14.27 | 0.73
20 | 19.19 | 0.81
25 | 24 | 1
30 | 28.76 | 1.24
35 | 33.59 | 1.41

## Sheet2
Supplier A - Sample 2
Desired angle | Achieved angle | Error
5 | 4.81 | 0.19
10 | 9.68 | 0.32
15 | 14.61 | 0.39
20 | 19.56 | 0.44
25 | 24.44 | 0.56
30 | 29.2 | 0.8
35 | 34.02 | 0.98

## Sheet3
Supplier A - Sample 3
Desired angle | Achieved angle | Error
5 | 4.733 | 0.267
10 | 9.6 | 0.4
15 | 14.48 | 0.52
20 | 19.4 | 0.6
25 | 24.29 | 0.71
30 | 29.1 | 0.9
35 | 33.96 | 1.04

## Sheet4
Supplier B - Sample 1
Desired angle | Achieved angle | Error
5 | 4.68 | 0.32
10 | 9.54 | 0.46
15 | 14.47 | 0.53
20 | 19.38 | 0.62
25 | 24.3 | 0.7
30 | 29.12 | 0.88
35 | 33.99 | 1.01

## Sheet5
Supplier B - Sample 2
Desired angle | Achieved angle | Error
5 | 4.54 | 0.46
10 | 9.4 | 0.6
15 | 14.3 | 0.7
20 | 19.26 | 0.74
25 | 24.24 | 0.76
30 | 29.13 | 0.87
35 | 34.1 | 0.9