## Sheet1
Al 1100-O
Gain | Target angle | Achieved angle | Error | Processing time
0.5 | 30 | 29.9 | 0.1 | 18.5056
0.75 | 30 | 29.9 | 0.1 | 12.0585
1 | 30 | 30.15 | -0.15 | 7.5059
1.25 | 30 | 37.58 | -7.58 | 8.9394
1.5 | 30 | 43.48 | -13.48 | 10.4847
1.75 | 30 | 47 | -17 | 12.5005

## Sheet2
Al 6061
Gain | Target angle | Achieved angle | Error | Processing time
0.5 | 30 | 29.92 | 0.08 | 90.08804
0.75 | 30 | 29.96 | 0.04 | 59.5392
1 | 30 | 29.92 | 0.08 | 41.3167
1.25 | 30 | 30.06 | -0.06 | 36.9717
1.5 | 30 | 30.2 | -0.2 | 21.4786
1.75 | 30 | 34 | -4 | 15.3555