## Sheet1
Bending
Velocity (mm/s) | E' (Mpa) | sigma_0 (Mpa) | Processing time (s) | Target angle error (deg)
5 | 68.7 | 75 | 12.05991 | -0.1
10 | 67.2 | 75.1 | 7.32818 | -0.07
20 | 69.2 | 83.5 | 5.531192 | -0.02
30 | 65.5 | 71.3 | 4.780729 | 0.05
40 | 66 | 83.4 | 4.803558 | -0.06
50 | 65.7 | 67 | 4.696 | -0.02

## Sheet2
Unbending
Velocity (mm/s) | E' (Mpa) | sigma_0 (Mpa) | Processing time (s) | Target angle error (deg)
5 | 73.3 | 51.1 | 13.38 | -0.05
10 | 70.5 | 47.8 | 7.498456 | -0.04
20 | 69.6 | 31.3 | 6.048178 | 0.02
30 | 67.2 | 28 | 5.262905 | -0.01
40 | 61.9 | 39.9 | 5.068838 | 0.01
50 | 61.2 | 38.2 | 4.817789 | 0.06