## Exp - Al-1100
Material: Al 1100, Experimental Data
d= 52 | R_t = 25.4 | R_d = 6.35 | Semi arc angle = 30 | E = 69 Gpa | Sigma = 34 Mpa | E_p = 950 Mpa
Punch displacement | Loaded angle | Unloaded angle | Punch Force
0 | 0 | 0 | 0
2 | 2.51 | 0.616 | 24.95534928
4 | 4.829 | 2.5288 | 30.43893668
6 | 7.118121624 | 4.651 | 32.82151064
8 | 9.397 | 6.8118 | 34.73535694
10 | 11.68290329 | 9.0044 | 36.08836255
12 | 13.9539032 | 11.2415 | 37.14860453
14 | 16.25246429 | 13.4998 | 39.69845093
16 | 18.51198387 | 15.7992 | 41.48362843
18 | 20.87093163 | 18.0829 | 42.55893942
20 | 23.1575985 | 20.3617 | 44.19869707
22 | 25.41329765 | 22.6115 | 44.45333054
24 | 27.7100811 | 24.84943318 | 44.68821586
26 | 29.98389435 | 27.04640715 | 45.41767565
28 | 32.17669678 | 29.16717645 | 44.61631683
30 | 34.30197144 | 31.22461891 | 44.26578565
32 | 36.36886978 | 33.20458209 | 43.54646216
34 | 38.3523674 | 35.11416554 | 43.39938639
36 | 40.25989532 | 36.95682698 | 42.22164337
38 | 42.10546494 | 38.71605524 | 41.91925036
40 | 43.8645134 | 40.40375755 | 40.92555081
42 | 45.55527878 | 42.02316641 | 39.09855963
44 | 47.16764069 | 43.5688602 | 39.23609164
46 | 48.70935822 | 44.97707459 | 37.71728185
48 | 50.17444611 | 46.44643119 | 37.58911876
50 | 51.58924484 | 47.78352066 | 36.70997879

## Model - Al - 1100
Model - Al 1100
Punch Displacement | Loaded angle | Unloaded angle | Punch Force | Process Gain | Controller Gain
0 | 1.272222e-14 | 1.272222e-14 | 0 | -0.49162 | -2.034091
0.1002004 | 0.0984383 | -0.04926052 | 1.915276 | -0.492273 | -2.031393
0.2004008 | 0.1969729 | -0.09865191 | 3.83972 | -0.4935784 | -2.026021
0.3006012 | 0.2956034 | -0.148174 | 5.773338 | -0.4948822 | -2.020683
0.4008016 | 0.3943296 | -0.1978267 | 7.716133 | -0.4961844 | -2.01538
0.501002 | 0.4931512 | -0.2476098 | 9.66811 | -0.4974849 | -2.010111
0.6012024 | 0.5920678 | -0.2975231 | 11.62927 | -0.4987837 | -2.004877
0.7014028 | 0.6910791 | -0.3475664 | 13.59962 | -0.4981393 | -2.007471
0.8016032 | 0.7901849 | -0.3973506 | 15.56 | -0.4536502 | -2.204342
0.9018036 | 0.8893848 | -0.4384783 | 17.35675 | -0.3113389 | -3.211935
1.002004 | 0.9886785 | -0.4597431 | 18.86475 | -0.09688695 | -10.32131
1.102204 | 1.088066 | -0.4578945 | 20.06635 | 0.1258965 | 7.943032
1.202405 | 1.187546 | -0.4345134 | 20.99513 | 0.3402138 | 2.939328
1.302605 | 1.287119 | -0.3897154 | 21.54719 | 0.5975201 | 1.673584
1.402806 | 1.386785 | -0.3147699 | 21.84148 | 0.7876331 | 1.269627
1.503006 | 1.486542 | -0.2318731 | 22.07297 | 0.8439559 | 1.184896
1.603206 | 1.586392 | -0.1456404 | 22.27266 | 0.8703413 | 1.148975
1.703407 | 1.686333 | -0.05745598 | 22.45254 | 0.886859 | 1.127575
1.803607 | 1.786365 | 0.03208682 | 22.61835 | 0.8986845 | 1.112738
1.903808 | 1.886488 | 0.1226411 | 22.77382 | 0.9078812 | 1.101466
2.004008 | 1.986701 | 0.2140269 | 22.92114 | 0.9153466 | 1.092482
2.104208 | 2.087004 | 0.3060773 | 23.06153 | 0.9215051 | 1.085181
2.204409 | 2.187397 | 0.3986973 | 23.1966 | 0.9266894 | 1.07911
2.304609 | 2.28788 | 0.4917866 | 23.32706 | 0.9313913 | 1.073663
2.40481 | 2.388451 | 0.5853489 | 23.4532 | 0.9356236 | 1.068806
2.50501 | 2.489111 | 0.6792863 | 23.57599 | 0.939221 | 1.064712
2.60521 | 2.589859 | 0.7735695 | 23.69578 | 0.9425435 | 1.060959
2.705411 | 2.690695 | 0.8681728 | 23.81285 | 0.9456257 | 1.057501
2.805611 | 2.791619 | 0.9630737 | 23.92747 | 0.948497 | 1.0543
2.905812 | 2.89263 | 1.058252 | 24.03986 | 0.951182 | 1.051324
3.006012 | 2.993727 | 1.153691 | 24.15018 | 0.9537019 | 1.048546
3.106212 | 3.094911 | 1.249375 | 24.25871 | 0.9560747 | 1.045943
3.206413 | 3.196181 | 1.345289 | 24.36556 | 0.9583159 | 1.043497
3.306613 | 3.297537 | 1.441422 | 24.47083 | 0.9604389 | 1.041191
3.406814 | 3.398977 | 1.537762 | 24.57469 | 0.9624554 | 1.039009
3.507014 | 3.500503 | 1.634299 | 24.67725 | 0.9643755 | 1.036941
3.607214 | 3.602112 | 1.731024 | 24.7786 | 0.966208 | 1.034974
3.707415 | 3.703806 | 1.827928 | 24.87886 | 0.9679609 | 1.0331
3.807615 | 3.805584 | 1.925004 | 24.97809 | 0.9696448 | 1.031306
3.907816 | 3.907444 | 2.022246 | 25.07639 | 0.9713794 | 1.029464
4.008016 | 4.009388 | 2.119669 | 25.17374 | 0.9730527 | 1.027694
4.108216 | 4.111414 | 2.217246 | 25.27005 | 0.9745554 | 1.026109
4.208417 | 4.213521 | 2.314971 | 25.3656 | 0.9760045 | 1.024585
4.308617 | 4.31571 | 2.412838 | 25.46046 | 0.977484 | 1.023035
4.408818 | 4.417981 | 2.510859 | 25.55468 | 0.9789866 | 1.021464
4.509018 | 4.520332 | 2.609028 | 25.64799 | 0.9803676 | 1.020026
4.609218 | 4.622763 | 2.707326 | 25.74068 | 0.9816403 | 1.018703
4.709419 | 4.725274 | 2.805749 | 25.83285 | 0.9830206 | 1.017273
4.809619 | 4.827864 | 2.904324 | 25.92448 | 0.9843835 | 1.015864
4.90982 | 4.930534 | 3.003021 | 26.01532 | 0.9855675 | 1.014644
5.01002 | 5.033282 | 3.101832 | 26.10575 | 0.9868171 | 1.013359
5.11022 | 5.136108 | 3.20078 | 26.1958 | 0.9880948 | 1.012049
5.210421 | 5.239011 | 3.299847 | 26.2851 | 0.9892278 | 1.01089
5.310621 | 5.341992 | 3.399022 | 26.37404 | 0.9904041 | 1.009689
5.410822 | 5.445049 | 3.498325 | 26.4627 | 0.9916067 | 1.008464
5.511022 | 5.548183 | 3.59774 | 26.55064 | 0.992655 | 1.007399
5.611222 | 5.651392 | 3.697254 | 26.63832 | 0.9938043 | 1.006234
5.711423 | 5.754676 | 3.7969 | 26.72569 | 0.9949402 | 1.005086
5.811623 | 5.858036 | 3.896641 | 26.81246 | 0.9959391 | 1.004077
5.911824 | 5.96147 | 3.996487 | 26.89905 | 0.9970363 | 1.002973
6.012024 | 6.064978 | 4.096448 | 26.98521 | 0.9980496 | 1.001954
6.112224 | 6.168559 | 4.196496 | 27.071 | 0.9990747 | 1.000926
6.212425 | 6.272213 | 4.296663 | 27.15666 | 1.000115 | 0.9998846
6.312625 | 6.375939 | 4.39692 | 27.2417 | 1.001058 | 0.9989432
6.412826 | 6.479738 | 4.497276 | 27.32665 | 1.002065 | 0.9979391
6.513026 | 6.583608 | 4.597735 | 27.41123 | 1.002988 | 0.9970207
6.613226 | 6.687549 | 4.698276 | 27.49551 | 1.003963 | 0.9960522
6.713427 | 6.791561 | 4.79893 | 27.57964 | 1.004907 | 0.9951169
6.813627 | 6.895642 | 4.89966 | 27.66331 | 1.005812 | 0.9942214
6.913828 | 6.999793 | 5.000496 | 27.74696 | 1.006741 | 0.9933041
7.014028 | 7.104013 | 5.101411 | 27.83009 | 1.007613 | 0.9924445
7.114228 | 7.208302 | 5.202422 | 27.91318 | 1.008514 | 0.9915584
7.214429 | 7.312658 | 5.303518 | 27.99591 | 1.009367 | 0.9907196
7.314629 | 7.417082 | 5.4047 | 28.07849 | 1.010241 | 0.9898631
7.41483 | 7.521573 | 5.505971 | 28.16082 | 1.011077 | 0.9890447
7.51503 | 7.626131 | 5.607321 | 28.24292 | 1.011924 | 0.9882167
7.61523 | 7.730754 | 5.708762 | 28.32486 | 1.012742 | 0.9874181
7.715431 | 7.835443 | 5.810275 | 28.40652 | 1.013564 | 0.9866175
7.815631 | 7.940196 | 5.911881 | 28.48808 | 1.014365 | 0.9858384
7.915832 | 8.045014 | 6.013555 | 28.56932 | 1.015162 | 0.9850641
8.016032 | 8.149896 | 6.11532 | 28.65051 | 1.015946 | 0.984304
8.116232 | 8.25484 | 6.217151 | 28.73136 | 1.01672 | 0.9835551
8.216433 | 8.359848 | 6.319072 | 28.81219 | 1.017487 | 0.9828138
8.316633 | 8.464918 | 6.421056 | 28.89268 | 1.018237 | 0.9820894
8.416834 | 8.570049 | 6.523127 | 28.97315 | 1.018987 | 0.9813664
8.517034 | 8.675242 | 6.625262 | 29.0533 | 1.019715 | 0.9806657
8.617234 | 8.780494 | 6.727479 | 29.13343 | 1.020449 | 0.9799608
8.717435 | 8.885807 | 6.829761 | 29.21326 | 1.021155 | 0.9792831
8.817635 | 8.99118 | 6.932119 | 29.29304 | 1.021872 | 0.9785961
8.917836 | 9.096611 | 7.034545 | 29.37258 | 1.022557 | 0.9779407
9.018036 | 9.2021 | 7.13704 | 29.45203 | 1.023257 | 0.9772711
9.118236 | 9.307647 | 7.239607 | 29.53129 | 1.023921 | 0.9766375
9.218437 | 9.413252 | 7.342235 | 29.6104 | 1.024606 | 0.9759853
9.318637 | 9.518912 | 7.444938 | 29.68941 | 1.025249 | 0.9753727
9.418838 | 9.624629 | 7.547696 | 29.7682 | 1.025917 | 0.9747376
9.519038 | 9.730401 | 7.650533 | 29.84696 | 1.026555 | 0.9741315
9.619238 | 9.836228 | 7.753418 | 29.92542 | 1.027192 | 0.9735274
9.719439 | 9.94211 | 7.856383 | 30.00396 | 1.027838 | 0.9729156
9.819639 | 10.04804 | 7.959398 | 30.0821 | 1.028432 | 0.9723541
9.91984 | 10.15403 | 8.062482 | 30.16033 | 1.029062 | 0.971759
10.02004 | 10.26007 | 8.165623 | 30.23826 | 1.029636 | 0.971217
10.12024 | 10.36617 | 8.268822 | 30.31617 | 1.03025 | 0.9706384
10.22044 | 10.47231 | 8.372086 | 30.3939 | 1.030805 | 0.9701156
10.32064 | 10.5785 | 8.475396 | 30.47149 | 1.031403 | 0.9695532
10.42084 | 10.68475 | 8.57878 | 30.54904 | 1.031986 | 0.9690057
10.52104 | 10.79104 | 8.682207 | 30.62632 | 1.032521 | 0.9685031
10.62124 | 10.89738 | 8.785698 | 30.70367 | 1.033097 | 0.9679634
10.72144 | 11.00377 | 8.88924 | 30.78067 | 1.033605 | 0.9674875
10.82164 | 11.11021 | 8.992833 | 30.85771 | 1.034165 | 0.9669638
10.92184 | 11.2167 | 9.096487 | 30.93455 | 1.03467 | 0.966492
11.02204 | 11.32323 | 9.200182 | 31.01127 | 1.035199 | 0.9659982
11.12224 | 11.42981 | 9.303942 | 31.08797 | 1.035736 | 0.9654969
11.22244 | 11.53643 | 9.407744 | 31.16438 | 1.036198 | 0.9650661
11.32265 | 11.6431 | 9.511597 | 31.24084 | 1.03672 | 0.9645806
11.42285 | 11.74981 | 9.615504 | 31.31704 | 1.03717 | 0.964162
11.52305 | 11.85656 | 9.719447 | 31.39319 | 1.03767 | 0.9636973
11.62325 | 11.96336 | 9.823454 | 31.46926 | 1.038169 | 0.963234
11.72345 | 12.0702 | 9.927497 | 31.5451 | 1.038587 | 0.9628469
11.82365 | 12.17708 | 10.03159 | 31.62098 | 1.03907 | 0.9623991
11.92385 | 12.284 | 10.13573 | 31.69657 | 1.039486 | 0.9620143
12.02405 | 12.39096 | 10.2399 | 31.77214 | 1.039937 | 0.9615966
12.12425 | 12.49796 | 10.34413 | 31.84762 | 1.040398 | 0.9611708
12.22445 | 12.60499 | 10.4484 | 31.92287 | 1.040771 | 0.9608263
12.32465 | 12.71207 | 10.5527 | 31.99816 | 1.041216 | 0.9604159
12.42485 | 12.81919 | 10.65706 | 32.07319 | 1.041615 | 0.9600476
12.52505 | 12.92634 | 10.76144 | 32.14815 | 1.042 | 0.9596927
12.62525 | 13.03352 | 10.86588 | 32.22309 | 1.042422 | 0.9593042
12.72545 | 13.14074 | 10.97035 | 32.29773 | 1.042752 | 0.9590012
12.82565 | 13.248 | 11.07484 | 32.3724 | 1.043158 | 0.9586279
12.92585 | 13.35529 | 11.1794 | 32.44689 | 1.043557 | 0.9582611
13.02605 | 13.46261 | 11.28397 | 32.52124 | 1.04386 | 0.957983
13.12625 | 13.56997 | 11.38859 | 32.5956 | 1.044243 | 0.9576314
13.22645 | 13.67736 | 11.49324 | 32.66967 | 1.044582 | 0.9573203
13.32665 | 13.78478 | 11.59792 | 32.7437 | 1.044896 | 0.9570328
13.42685 | 13.89223 | 11.70264 | 32.81769 | 1.045256 | 0.956703
13.52705 | 13.99971 | 11.80739 | 32.89139 | 1.045542 | 0.9564418
13.62725 | 14.10722 | 11.91217 | 32.9651 | 1.04586 | 0.9561505
13.72745 | 14.21476 | 12.01698 | 33.03867 | 1.046198 | 0.9558423
13.82766 | 14.32232 | 12.12182 | 33.11205 | 1.046435 | 0.9556256
13.92786 | 14.42992 | 12.22669 | 33.18543 | 1.046752 | 0.9553357
14.02806 | 14.53754 | 12.33159 | 33.25859 | 1.047066 | 0.9550493
14.12826 | 14.64518 | 12.43652 | 33.33162 | 1.047274 | 0.9548598
14.22846 | 14.75285 | 12.54147 | 33.40466 | 1.047572 | 0.9545884
14.32866 | 14.86055 | 12.64646 | 33.47741 | 1.04785 | 0.9543355
14.42886 | 14.96826 | 12.75146 | 33.5501 | 1.048044 | 0.954158
14.52906 | 15.07601 | 12.85648 | 33.62278 | 1.048319 | 0.9539082
14.62926 | 15.18377 | 12.96154 | 33.69512 | 1.048562 | 0.9536875
14.72946 | 15.29155 | 13.06662 | 33.76744 | 1.048742 | 0.9535233
14.82966 | 15.39936 | 13.17171 | 33.83972 | 1.048993 | 0.9532952
14.92986 | 15.50718 | 13.27684 | 33.91169 | 1.049206 | 0.9531021
15.03006 | 15.61503 | 13.38197 | 33.98365 | 1.049367 | 0.9529557
15.13026 | 15.72289 | 13.48713 | 34.05552 | 1.049594 | 0.9527493
15.23046 | 15.83077 | 13.59231 | 34.12711 | 1.049781 | 0.9525795
15.33066 | 15.93867 | 13.69751 | 34.19868 | 1.049918 | 0.952455
15.43086 | 16.04659 | 13.80272 | 34.27015 | 1.050122 | 0.9522703
15.53106 | 16.15452 | 13.90795 | 34.34135 | 1.050288 | 0.9521199
15.63126 | 16.26246 | 14.0132 | 34.41252 | 1.050397 | 0.9520212
15.73146 | 16.37042 | 14.11845 | 34.48359 | 1.050577 | 0.9518583
15.83166 | 16.4784 | 14.22373 | 34.55438 | 1.050725 | 0.9517234
15.93186 | 16.58638 | 14.32902 | 34.62514 | 1.050802 | 0.9516544
16.03206 | 16.69438 | 14.43431 | 34.69581 | 1.050958 | 0.9515132
16.13226 | 16.80239 | 14.53963 | 34.76618 | 1.051093 | 0.9513902
16.23246 | 16.91041 | 14.64495 | 34.83651 | 1.051135 | 0.9513524
16.33267 | 17.01844 | 14.75028 | 34.90678 | 1.051265 | 0.9512351
16.43287 | 17.12648 | 14.85563 | 34.97672 | 1.051389 | 0.9511226
16.53307 | 17.23452 | 14.96098 | 35.04661 | 1.051411 | 0.9511027
16.63327 | 17.34258 | 15.06633 | 35.11645 | 1.051498 | 0.9510241
16.73347 | 17.45064 | 15.1717 | 35.18597 | 1.051598 | 0.9509335
16.83367 | 17.5587 | 15.27707 | 35.2554 | 1.051617 | 0.9509167
16.93387 | 17.66677 | 15.38245 | 35.32479 | 1.051657 | 0.9508802
17.03407 | 17.77485 | 15.48783 | 35.3939 | 1.051733 | 0.9508115
17.13427 | 17.88293 | 15.59321 | 35.46287 | 1.051752 | 0.9507948
17.23447 | 17.99101 | 15.6986 | 35.53177 | 1.051742 | 0.9508035
17.33467 | 18.0991 | 15.80398 | 35.60047 | 1.051794 | 0.9507568
17.43487 | 18.20719 | 15.90938 | 35.66897 | 1.051815 | 0.9507371
17.53507 | 18.31527 | 16.01477 | 35.73739 | 1.051761 | 0.9507863
17.63527 | 18.42336 | 16.12015 | 35.80567 | 1.05178 | 0.9507694
17.73547 | 18.53145 | 16.22555 | 35.87367 | 1.051799 | 0.9507517
17.83567 | 18.63953 | 16.33093 | 35.94159 | 1.051731 | 0.9508136
17.93587 | 18.74761 | 16.43631 | 36.00943 | 1.051691 | 0.9508497
18.03607 | 18.85569 | 16.54169 | 36.07695 | 1.051686 | 0.9508541
18.13627 | 18.96377 | 16.64707 | 36.14435 | 1.051629 | 0.9509058
18.23647 | 19.07184 | 16.75244 | 36.21167 | 1.051527 | 0.9509976
18.33667 | 19.1799 | 16.8578 | 36.27876 | 1.051498 | 0.9510242
18.43687 | 19.28796 | 16.96316 | 36.34564 | 1.051455 | 0.951063
18.53707 | 19.39601 | 17.06851 | 36.41242 | 1.051325 | 0.9511807
18.63727 | 19.50405 | 17.17385 | 36.47909 | 1.051235 | 0.9512623
18.73747 | 19.61209 | 17.27918 | 36.54542 | 1.051173 | 0.9513183
18.83768 | 19.72011 | 17.3845 | 36.61165 | 1.051056 | 0.9514242
18.93788 | 19.82813 | 17.48981 | 36.67778 | 1.050896 | 0.9515685
19.03808 | 19.93613 | 17.5951 | 36.74366 | 1.05081 | 0.9516469
19.13828 | 20.04412 | 17.7004 | 36.80932 | 1.050714 | 0.9517334
19.23848 | 20.1521 | 17.80567 | 36.87488 | 1.050531 | 0.9518998
19.33868 | 20.26007 | 17.91092 | 36.94032 | 1.050372 | 0.952044
19.43888 | 20.36802 | 18.01616 | 37.0054 | 1.050252 | 0.9521521
19.53908 | 20.47596 | 18.12139 | 37.07038 | 1.050093 | 0.9522963
19.63928 | 20.58388 | 18.2266 | 37.13523 | 1.049879 | 0.9524908
19.73948 | 20.69178 | 18.33179 | 37.19986 | 1.049714 | 0.9526405
19.83968 | 20.79967 | 18.43697 | 37.26423 | 1.049562 | 0.9527783
19.93988 | 20.90754 | 18.54212 | 37.32848 | 1.049345 | 0.9529751
20.04008 | 21.01539 | 18.64726 | 37.3926 | 1.0491 | 0.9531978
20.14028 | 21.12322 | 18.75236 | 37.45641 | 1.048923 | 0.9533585
20.24048 | 21.23103 | 18.85746 | 37.52004 | 1.048739 | 0.9535264
20.34068 | 21.33882 | 18.96253 | 37.58353 | 1.04847 | 0.9537705
20.44088 | 21.44658 | 19.06758 | 37.64688 | 1.048209 | 0.9540081
20.54108 | 21.55433 | 19.17259 | 37.70987 | 1.048 | 0.9541988
20.64128 | 21.66205 | 19.2776 | 37.77273 | 1.047767 | 0.9544106
20.74148 | 21.76974 | 19.38257 | 37.83544 | 1.047467 | 0.9546836
20.84168 | 21.87741 | 19.48751 | 37.89795 | 1.047185 | 0.954941
20.94188 | 21.98506 | 19.59242 | 37.96014 | 1.046943 | 0.9551621
21.04208 | 22.09267 | 19.69732 | 38.02219 | 1.046668 | 0.9554131
21.14228 | 22.20026 | 19.80218 | 38.08409 | 1.046337 | 0.9557151
21.24248 | 22.30782 | 19.907 | 38.14574 | 1.046028 | 0.9559975
21.34269 | 22.41535 | 20.0118 | 38.20711 | 1.045753 | 0.9562491
21.44289 | 22.52285 | 20.11657 | 38.26833 | 1.04544 | 0.9565348
21.54309 | 22.63032 | 20.22131 | 38.32938 | 1.045078 | 0.956866
21.64329 | 22.73776 | 20.32601 | 38.39018 | 1.044737 | 0.9571783
21.74349 | 22.84517 | 20.43068 | 38.45069 | 1.044429 | 0.9574606
21.84369 | 22.95254 | 20.53531 | 38.51104 | 1.044085 | 0.9577764
21.94389 | 23.05988 | 20.63991 | 38.57123 | 1.043692 | 0.9581371
22.04409 | 23.16718 | 20.74447 | 38.63114 | 1.043314 | 0.9584842
22.14429 | 23.27445 | 20.84899 | 38.69077 | 1.042973 | 0.9587974
22.24449 | 23.38168 | 20.95348 | 38.75023 | 1.042602 | 0.959139
22.34469 | 23.48887 | 21.05793 | 38.80952 | 1.042178 | 0.9595294
22.44489 | 23.59603 | 21.16234 | 38.86854 | 1.041758 | 0.959916
22.54509 | 23.70315 | 21.2667 | 38.92726 | 1.041384 | 0.9602604
22.64529 | 23.81022 | 21.37103 | 38.9858 | 1.040991 | 0.9606235
22.74549 | 23.91726 | 21.47531 | 39.04416 | 1.040535 | 0.9610439
22.84569 | 24.02425 | 21.57955 | 39.10228 | 1.040072 | 0.9614717
22.94589 | 24.13121 | 21.68375 | 39.16006 | 1.039663 | 0.9618503
23.04609 | 24.23812 | 21.7879 | 39.21765 | 1.039249 | 0.9622337
23.14629 | 24.34498 | 21.89201 | 39.27505 | 1.038765 | 0.9626814
23.24649 | 24.4518 | 21.99607 | 39.33225 | 1.038271 | 0.9631395
23.34669 | 24.55858 | 22.10008 | 39.38906 | 1.037809 | 0.9635682
23.44689 | 24.66531 | 22.20405 | 39.44568 | 1.037362 | 0.9639832
23.54709 | 24.77199 | 22.30797 | 39.50209 | 1.036868 | 0.964443
23.64729 | 24.87863 | 22.41184 | 39.55831 | 1.036343 | 0.9649317
23.74749 | 24.98521 | 22.51565 | 39.61418 | 1.035824 | 0.9654149
23.8477 | 25.09175 | 22.61942 | 39.66979 | 1.035345 | 0.9658618
23.9479 | 25.19824 | 22.72314 | 39.72519 | 1.034844 | 0.9663296
24.0481 | 25.30467 | 22.8268 | 39.78039 | 1.034288 | 0.9668491
24.1483 | 25.41106 | 22.93041 | 39.83531 | 1.033724 | 0.9673763
24.2485 | 25.51739 | 23.03396 | 39.88989 | 1.033196 | 0.9678703
24.3487 | 25.62367 | 23.13746 | 39.94426 | 1.032677 | 0.9683572
24.4489 | 25.72989 | 23.24091 | 39.9984 | 1.032106 | 0.9688928
24.5491 | 25.83606 | 23.3443 | 40.05233 | 1.031511 | 0.9694512
24.6493 | 25.94218 | 23.44763 | 40.10589 | 1.030917 | 0.9700099
24.7495 | 26.04823 | 23.5509 | 40.15919 | 1.030366 | 0.9705291
24.8497 | 26.15423 | 23.65411 | 40.21226 | 1.029798 | 0.9710638
24.9499 | 26.26018 | 23.75727 | 40.26511 | 1.029173 | 0.9716536
25.0501 | 26.36606 | 23.86036 | 40.3177 | 1.028541 | 0.9722513
25.1503 | 26.47188 | 23.96339 | 40.3699 | 1.027925 | 0.9728333
25.2505 | 26.57765 | 24.06636 | 40.42188 | 1.027334 | 0.9733932
25.3507 | 26.68335 | 24.16927 | 40.47362 | 1.02671 | 0.9739846
25.4509 | 26.78899 | 24.27211 | 40.52513 | 1.026047 | 0.9746141
25.5511 | 26.89456 | 24.37489 | 40.57631 | 1.025377 | 0.9752514
25.6513 | 27.00008 | 24.4776 | 40.62716 | 1.024733 | 0.9758636
25.7515 | 27.10553 | 24.58024 | 40.67778 | 1.024103 | 0.9764646
25.8517 | 27.21091 | 24.68283 | 40.72814 | 1.02343 | 0.9771068
25.9519 | 27.31623 | 24.78534 | 40.77827 | 1.022729 | 0.9777763
26.0521 | 27.42148 | 24.88778 | 40.82803 | 1.022021 | 0.9784537
26.1523 | 27.52666 | 24.99015 | 40.87749 | 1.021343 | 0.9791028
26.25251 | 27.63178 | 25.09246 | 40.92669 | 1.020673 | 0.9797453
26.35271 | 27.73682 | 25.1947 | 40.97565 | 1.019958 | 0.9804323
26.45291 | 27.8418 | 25.29686 | 41.02435 | 1.01922 | 0.9811423
26.55311 | 27.94671 | 25.39895 | 41.07267 | 1.018475 | 0.9818603
26.65331 | 28.05154 | 25.50097 | 41.12069 | 1.017757 | 0.9825531
26.75351 | 28.15631 | 25.60291 | 41.16845 | 1.017048 | 0.9832374
26.85371 | 28.261 | 25.70478 | 41.21596 | 1.016298 | 0.9839634
26.95391 | 28.36561 | 25.80658 | 41.26319 | 1.015523 | 0.9847143
27.05411 | 28.47015 | 25.90829 | 41.31006 | 1.014741 | 0.9854734
27.15431 | 28.57462 | 26.00993 | 41.35661 | 1.013976 | 0.9862164
27.25451 | 28.67901 | 26.1115 | 41.40289 | 1.01323 | 0.986943
27.35471 | 28.78333 | 26.21298 | 41.4489 | 1.012451 | 0.9877022
27.45491 | 28.88756 | 26.31439 | 41.49465 | 1.011639 | 0.9884945
27.55511 | 28.99172 | 26.41572 | 41.54005 | 1.010821 | 0.9892951
27.65531 | 29.0958 | 26.51696 | 41.58508 | 1.010004 | 0.9900951
27.75551 | 29.19981 | 26.61812 | 41.62985 | 1.00922 | 0.9908644
27.85571 | 29.30373 | 26.71921 | 41.67433 | 1.008419 | 0.9916509
27.95591 | 29.40756 | 26.82021 | 41.70156 | 1.007572 | 0.9924851
28.05611 | 29.51132 | 26.92113 | 41.68298 | 1.006717 | 0.9933275
28.15631 | 29.615 | 27.02196 | 41.66411 | 1.005856 | 0.9941784
28.25651 | 29.71859 | 27.1227 | 41.64491 | 1.005021 | 0.9950038
28.35671 | 29.8221 | 27.22337 | 41.62541 | 1.004193 | 0.9958247
28.45691 | 29.92552 | 27.32394 | 41.60562 | 0.950731 | 1.051822
28.55711 | 30.01857 | 27.41389 | 41.58556 | 0.9451329 | 1.058052
28.65731 | 30.12176 | 27.51335 | 41.56523 | 0.9916527 | 1.008418
28.75752 | 30.22478 | 27.61262 | 41.54461 | 0.9898168 | 1.010288
28.85772 | 30.3276 | 27.71171 | 41.52373 | 0.9879785 | 1.012168
28.95792 | 30.43025 | 27.81061 | 41.50258 | 0.9861379 | 1.014057
29.05812 | 30.5327 | 27.90933 | 41.48116 | 0.984295 | 1.015956
29.15832 | 30.63498 | 28.00787 | 41.45947 | 0.9824609 | 1.017852
29.25852 | 30.73706 | 28.10622 | 41.43752 | 0.9806345 | 1.019748
29.35872 | 30.83896 | 28.20439 | 41.4153 | 0.9787948 | 1.021665
29.45892 | 30.94068 | 28.30237 | 41.39281 | 0.976943 | 1.023601
29.55912 | 31.0422 | 28.40017 | 41.37001 | 0.9750892 | 1.025547
29.65932 | 31.14354 | 28.49778 | 41.34696 | 0.9732335 | 1.027503
29.75952 | 31.2447 | 28.5952 | 41.32366 | 0.9713759 | 1.029468
29.85972 | 31.34566 | 28.69244 | 41.3001 | 0.9695164 | 1.031442
29.95992 | 31.44644 | 28.78949 | 41.2763 | 0.9676552 | 1.033426
30.06012 | 31.54703 | 28.88636 | 41.25225 | 0.9657922 | 1.035419
30.16032 | 31.64744 | 28.98304 | 41.22795 | 0.9639276 | 1.037422
30.26052 | 31.74765 | 29.07953 | 41.2034 | 0.9620614 | 1.039435
30.36072 | 31.84768 | 29.17584 | 41.17862 | 0.9601936 | 1.041457
30.46092 | 31.94752 | 29.27196 | 41.15359 | 0.9583279 | 1.043484
30.56112 | 32.04717 | 29.36789 | 41.12833 | 0.9564756 | 1.045505
30.66132 | 32.14664 | 29.46363 | 41.10283 | 0.9546181 | 1.047539
30.76152 | 32.24591 | 29.55919 | 41.0771 | 0.9527443 | 1.0496
30.86172 | 32.345 | 29.65457 | 41.05113 | 0.9508692 | 1.051669
30.96192 | 32.4439 | 29.74975 | 41.02489 | 0.9489928 | 1.053749
31.06212 | 32.54261 | 29.84474 | 40.99841 | 0.9471153 | 1.055838
31.16232 | 32.64112 | 29.93955 | 40.97171 | 0.9452366 | 1.057936
31.26253 | 32.73945 | 30.03417 | 40.94479 | 0.9433568 | 1.060044
31.36273 | 32.8376 | 30.1286 | 40.91764 | 0.941476 | 1.062162
31.46293 | 32.93555 | 30.22284 | 40.89027 | 0.9395942 | 1.064289
31.56313 | 33.03331 | 30.3169 | 40.86269 | 0.9377115 | 1.066426
31.66333 | 33.13088 | 30.41076 | 40.83489 | 0.9358279 | 1.068573
31.76353 | 33.22826 | 30.50444 | 40.80687 | 0.9339434 | 1.070729
31.86373 | 33.32546 | 30.59792 | 40.77865 | 0.9320582 | 1.072894
31.96393 | 33.42246 | 30.69122 | 40.75021 | 0.9301722 | 1.07507
32.06413 | 33.51927 | 30.78433 | 40.72156 | 0.9282954 | 1.077243
32.16433 | 33.6159 | 30.87725 | 40.69271 | 0.9264237 | 1.07942
32.26453 | 33.71233 | 30.96999 | 40.66365 | 0.9245413 | 1.081617
32.36473 | 33.80857 | 31.06253 | 40.63439 | 0.9226526 | 1.083832
32.46493 | 33.90462 | 31.15489 | 40.60493 | 0.9207633 | 1.086055
32.56513 | 34.00049 | 31.24705 | 40.57527 | 0.9188736 | 1.088289
32.66533 | 34.09616 | 31.33903 | 40.54538 | 0.9169835 | 1.090532
32.76553 | 34.19164 | 31.43082 | 40.51528 | 0.915093 | 1.092785
32.86573 | 34.28693 | 31.52242 | 40.485 | 0.9132022 | 1.095048
32.96593 | 34.38203 | 31.61382 | 40.45452 | 0.9113112 | 1.09732
33.06613 | 34.47694 | 31.70504 | 40.42385 | 0.9094199 | 1.099602
33.16633 | 34.57166 | 31.79607 | 40.393 | 0.9075285 | 1.101894
33.26653 | 34.66619 | 31.88691 | 40.36196 | 0.9056369 | 1.104195
33.36673 | 34.76053 | 31.97756 | 40.33073 | 0.9037452 | 1.106507
33.46693 | 34.85468 | 32.06802 | 40.29933 | 0.9018535 | 1.108827
33.56713 | 34.94863 | 32.1583 | 40.26774 | 0.8999618 | 1.111158
33.66733 | 35.0424 | 32.24838 | 40.23598 | 0.8980702 | 1.113499
33.76754 | 35.13598 | 32.33827 | 40.20404 | 0.8961786 | 1.115849
33.86774 | 35.22937 | 32.42797 | 40.17192 | 0.8942872 | 1.118209
33.96794 | 35.32256 | 32.51749 | 40.13964 | 0.8924038 | 1.120569
34.06814 | 35.41557 | 32.60681 | 40.10718 | 0.8905253 | 1.122933
34.16834 | 35.50838 | 32.69595 | 40.07455 | 0.8886391 | 1.125316
34.26854 | 35.60101 | 32.78489 | 40.04175 | 0.8867484 | 1.127716
34.36874 | 35.69344 | 32.87365 | 40.00879 | 0.884858 | 1.130125
34.46894 | 35.78568 | 32.96222 | 39.97567 | 0.8829679 | 1.132544
34.56914 | 35.87774 | 33.0506 | 39.94238 | 0.8810783 | 1.134973
34.66934 | 35.9696 | 33.13879 | 39.90893 | 0.8791892 | 1.137412
34.76954 | 36.06127 | 33.22679 | 39.87532 | 0.8773006 | 1.13986
34.86974 | 36.15275 | 33.3146 | 39.84154 | 0.8754125 | 1.142319
34.96994 | 36.24405 | 33.40222 | 39.80759 | 0.873525 | 1.144787
35.07014 | 36.33515 | 33.48966 | 39.77349 | 0.8716381 | 1.147265
35.17034 | 36.42606 | 33.5769 | 39.73924 | 0.8697519 | 1.149753
35.27054 | 36.51678 | 33.66396 | 39.70484 | 0.8678664 | 1.152251
35.37074 | 36.60732 | 33.75082 | 39.67029 | 0.8659817 | 1.154759
35.47094 | 36.69766 | 33.8375 | 39.6356 | 0.8640977 | 1.157277
35.57114 | 36.78781 | 33.92399 | 39.60076 | 0.8622145 | 1.159804
35.67134 | 36.87778 | 34.01029 | 39.56577 | 0.8603322 | 1.162342
35.77154 | 36.96755 | 34.0964 | 39.53065 | 0.8584507 | 1.164889
35.87174 | 37.05713 | 34.18232 | 39.49538 | 0.8565702 | 1.167447
35.97194 | 37.14653 | 34.26806 | 39.45998 | 0.8546907 | 1.170014
36.07214 | 37.23574 | 34.3536 | 39.42445 | 0.8528121 | 1.172591
36.17234 | 37.32475 | 34.43896 | 39.38877 | 0.8509346 | 1.175178
36.27255 | 37.41358 | 34.52413 | 39.35297 | 0.8490581 | 1.177776
36.37275 | 37.50222 | 34.60911 | 39.31703 | 0.8471828 | 1.180383
36.47295 | 37.59067 | 34.69391 | 39.28097 | 0.8453106 | 1.182997
36.57315 | 37.67893 | 34.77851 | 39.24477 | 0.8434465 | 1.185612
36.67335 | 37.767 | 34.86293 | 39.20845 | 0.8415815 | 1.188239
36.77355 | 37.85489 | 34.94717 | 39.17201 | 0.8397107 | 1.190886
36.87375 | 37.94258 | 35.03121 | 39.13544 | 0.8378411 | 1.193544
36.97395 | 38.03009 | 35.11507 | 39.09875 | 0.8359729 | 1.196211
37.07415 | 38.11741 | 35.19874 | 39.06194 | 0.8341059 | 1.198888
37.17435 | 38.20454 | 35.28223 | 39.02501 | 0.8322404 | 1.201576
37.27455 | 38.29148 | 35.36552 | 38.98797 | 0.8303762 | 1.204273
37.37475 | 38.37824 | 35.44863 | 38.95081 | 0.8285135 | 1.206981
37.47495 | 38.46481 | 35.53156 | 38.91353 | 0.8266523 | 1.209698
37.57515 | 38.55119 | 35.6143 | 38.87614 | 0.8247925 | 1.212426
37.67535 | 38.63738 | 35.69685 | 38.83865 | 0.8229343 | 1.215164
37.77555 | 38.72339 | 35.77921 | 38.80104 | 0.8210777 | 1.217912
37.87575 | 38.80921 | 35.86139 | 38.76332 | 0.8192226 | 1.220669
37.97595 | 38.89484 | 35.94339 | 38.7255 | 0.8173691 | 1.223437
38.07615 | 38.98028 | 36.02519 | 38.68758 | 0.8155173 | 1.226216
38.17635 | 39.06554 | 36.10682 | 38.64955 | 0.8136672 | 1.229004
38.27655 | 39.15062 | 36.18825 | 38.61141 | 0.8118188 | 1.231802
38.37675 | 39.23551 | 36.26951 | 38.57316 | 0.8099721 | 1.23461
38.47695 | 39.32021 | 36.35057 | 38.53481 | 0.8081272 | 1.237429
38.57715 | 39.40472 | 36.43145 | 38.49637 | 0.806284 | 1.240258
38.67735 | 39.48905 | 36.51215 | 38.45783 | 0.8044427 | 1.243097
38.77756 | 39.5732 | 36.59267 | 38.4192 | 0.8026033 | 1.245946
38.87776 | 39.65716 | 36.67299 | 38.38048 | 0.8007657 | 1.248805
38.97796 | 39.74093 | 36.75314 | 38.34166 | 0.79893 | 1.251674
39.07816 | 39.82452 | 36.8331 | 38.30276 | 0.7970962 | 1.254554
39.17836 | 39.90793 | 36.91288 | 38.26376 | 0.7952644 | 1.257443
39.27856 | 39.99115 | 36.99247 | 38.22468 | 0.7934346 | 1.260343
39.37876 | 40.07418 | 37.07188 | 38.18551 | 0.7916068 | 1.263253
39.47896 | 40.15704 | 37.15111 | 38.14626 | 0.789781 | 1.266174
39.57916 | 40.23971 | 37.23016 | 38.10693 | 0.7879573 | 1.269104
39.67936 | 40.32219 | 37.30902 | 38.06751 | 0.7861356 | 1.272045
39.77956 | 40.40449 | 37.3877 | 38.02801 | 0.7843161 | 1.274996
39.87976 | 40.48661 | 37.4662 | 37.98844 | 0.7824986 | 1.277957
39.97996 | 40.56855 | 37.54451 | 37.94878 | 0.7806834 | 1.280929
40.08016 | 40.6503 | 37.62265 | 37.90905 | 0.7788703 | 1.283911
40.18036 | 40.73187 | 37.7006 | 37.86925 | 0.7770594 | 1.286903
40.28056 | 40.81326 | 37.77837 | 37.82937 | 0.7752507 | 1.289905
40.38076 | 40.89446 | 37.85596 | 37.78942 | 0.7734443 | 1.292918
40.48096 | 40.97549 | 37.93337 | 37.7494 | 0.7716402 | 1.295941
40.58116 | 41.05633 | 38.0106 | 37.7093 | 0.7698383 | 1.298974
40.68136 | 41.13699 | 38.08764 | 37.66914 | 0.7680388 | 1.302018
40.78156 | 41.21747 | 38.16451 | 37.62892 | 0.7662415 | 1.305071
40.88176 | 41.29777 | 38.2412 | 37.58862 | 0.7644467 | 1.308136
40.98196 | 41.37789 | 38.31771 | 37.54826 | 0.7626542 | 1.31121
41.08216 | 41.45783 | 38.39404 | 37.50784 | 0.7608661 | 1.314292
41.18236 | 41.53759 | 38.47019 | 37.46736 | 0.7590819 | 1.317381
41.28257 | 41.61717 | 38.54616 | 37.42681 | 0.7572981 | 1.320484
41.38277 | 41.69656 | 38.62195 | 37.3862 | 0.7555151 | 1.3236
41.48297 | 41.77578 | 38.69756 | 37.34554 | 0.7537346 | 1.326727
41.58317 | 41.85482 | 38.773 | 37.30482 | 0.7519566 | 1.329864
41.68337 | 41.93368 | 38.84825 | 37.26404 | 0.7501811 | 1.333011
41.78357 | 42.01237 | 38.92333 | 37.2232 | 0.7484082 | 1.336169
41.88377 | 42.09087 | 38.99824 | 37.18232 | 0.7466378 | 1.339337
41.98397 | 42.16919 | 39.07296 | 37.14138 | 0.74487 | 1.342516
42.08417 | 42.24734 | 39.14751 | 37.10038 | 0.7431048 | 1.345705
42.18437 | 42.32531 | 39.22188 | 37.05934 | 0.7413422 | 1.348905
42.28457 | 42.4031 | 39.29607 | 37.01825 | 0.7395822 | 1.352115
42.38477 | 42.48072 | 39.37009 | 36.97711 | 0.7378249 | 1.355335
42.48497 | 42.55816 | 39.44394 | 36.93592 | 0.7360702 | 1.358566
42.58517 | 42.63542 | 39.5176 | 36.89469 | 0.7343182 | 1.361807
42.68537 | 42.71251 | 39.59109 | 36.85341 | 0.7325689 | 1.365059
42.78557 | 42.78942 | 39.66441 | 36.81209 | 0.7308223 | 1.368322
42.88577 | 42.86615 | 39.73755 | 36.77072 | 0.7290785 | 1.371594
42.98597 | 42.94271 | 39.81052 | 36.72932 | 0.7273374 | 1.374878
43.08617 | 43.01909 | 39.88331 | 36.68787 | 0.725599 | 1.378172
43.18637 | 43.0953 | 39.95593 | 36.64638 | 0.7238634 | 1.381476
43.28657 | 43.17133 | 40.02837 | 36.60486 | 0.7221306 | 1.384791
43.38677 | 43.24719 | 40.10064 | 36.5633 | 0.7204007 | 1.388116
43.48697 | 43.32288 | 40.17274 | 36.5217 | 0.7186735 | 1.391452
43.58717 | 43.39839 | 40.24467 | 36.48006 | 0.7169492 | 1.394799
43.68737 | 43.47373 | 40.31642 | 36.4384 | 0.7152277 | 1.398156
43.78758 | 43.54889 | 40.388 | 36.39669 | 0.7135091 | 1.401524
43.88778 | 43.62389 | 40.45941 | 36.35496 | 0.7117934 | 1.404902
43.98798 | 43.6987 | 40.53064 | 36.3132 | 0.7100805 | 1.408291
44.08818 | 43.77335 | 40.60171 | 36.2714 | 0.7083706 | 1.41169
44.18838 | 43.84783 | 40.6726 | 36.22958 | 0.7066636 | 1.4151
44.28858 | 43.92213 | 40.74332 | 36.18772 | 0.7049595 | 1.418521
44.38878 | 43.99626 | 40.81387 | 36.14584 | 0.7032584 | 1.421952
44.48898 | 44.07022 | 40.88426 | 36.10394 | 0.7015602 | 1.425394
44.58918 | 44.14401 | 40.95447 | 36.06201 | 0.699865 | 1.428847
44.68938 | 44.21763 | 41.02451 | 36.02005 | 0.6981727 | 1.43231
44.78958 | 44.29108 | 41.09438 | 35.97807 | 0.6964835 | 1.435784
44.88978 | 44.36436 | 41.16409 | 35.93607 | 0.6947973 | 1.439269
44.98998 | 44.43747 | 41.23362 | 35.89404 | 0.693114 | 1.442764
45.09018 | 44.51041 | 41.30299 | 35.852 | 0.6914338 | 1.44627
45.19038 | 44.58318 | 41.37218 | 35.80993 | 0.6897567 | 1.449787
45.29058 | 44.65578 | 41.44121 | 35.76785 | 0.6880826 | 1.453314
45.39078 | 44.72822 | 41.51008 | 35.72575 | 0.6864115 | 1.456852
45.49098 | 44.80048 | 41.57877 | 35.68363 | 0.6847435 | 1.460401
45.59118 | 44.87258 | 41.6473 | 35.64149 | 0.6830786 | 1.46396
45.69138 | 44.94451 | 41.71566 | 35.59934 | 0.6814168 | 1.467531
45.79158 | 45.01627 | 41.78386 | 35.55718 | 0.6797581 | 1.471112
45.89178 | 45.08787 | 41.85189 | 35.515 | 0.6781025 | 1.474703
45.99198 | 45.1593 | 41.91975 | 35.47281 | 0.67645 | 1.478306
46.09218 | 45.23056 | 41.98745 | 35.4306 | 0.6748006 | 1.481919
46.19238 | 45.30166 | 42.05498 | 35.38839 | 0.6731544 | 1.485543
46.29259 | 45.37259 | 42.12235 | 35.34616 | 0.6715113 | 1.489178
46.39279 | 45.44336 | 42.18955 | 35.30393 | 0.6698714 | 1.492824
46.49299 | 45.51396 | 42.25659 | 35.26168 | 0.6682346 | 1.49648
46.59319 | 45.5844 | 42.32347 | 35.21943 | 0.666601 | 1.500148
46.69339 | 45.65467 | 42.39018 | 35.17717 | 0.6649706 | 1.503826
46.79359 | 45.72478 | 42.45673 | 35.13491 | 0.6633434 | 1.507515
46.89379 | 45.79473 | 42.52311 | 35.09264 | 0.6617193 | 1.511215
46.99399 | 45.86451 | 42.58933 | 35.05036 | 0.6600985 | 1.514925
47.09419 | 45.93413 | 42.6554 | 35.00808 | 0.6584809 | 1.518647
47.19439 | 46.00358 | 42.7213 | 34.9658 | 0.6568665 | 1.522379
47.29459 | 46.07288 | 42.78703 | 34.92351 | 0.6552553 | 1.526123
47.39479 | 46.14201 | 42.85261 | 34.88123 | 0.6536473 | 1.529877
47.49499 | 46.21098 | 42.91802 | 34.83894 | 0.6520426 | 1.533642
47.59519 | 46.27979 | 42.98328 | 34.79665 | 0.6504411 | 1.537418
47.69539 | 46.34844 | 43.04837 | 34.75437 | 0.6488429 | 1.541205
47.79559 | 46.41692 | 43.11331 | 34.71208 | 0.6472479 | 1.545003
47.89579 | 46.48525 | 43.17808 | 34.66979 | 0.6456562 | 1.548812
47.99599 | 46.55341 | 43.2427 | 34.62751 | 0.6440678 | 1.552632
48.09619 | 46.62142 | 43.30715 | 34.58523 | 0.6424826 | 1.556462
48.19639 | 46.68927 | 43.37145 | 34.54296 | 0.6409007 | 1.560304
48.29659 | 46.75696 | 43.43559 | 34.50069 | 0.6393221 | 1.564157
48.39679 | 46.82449 | 43.49957 | 34.45843 | 0.6377468 | 1.568021
48.49699 | 46.89186 | 43.5634 | 34.41617 | 0.6361747 | 1.571895
48.59719 | 46.95907 | 43.62706 | 34.37392 | 0.634606 | 1.575781
48.69739 | 47.02613 | 43.69057 | 34.33167 | 0.6330417 | 1.579675
48.7976 | 47.09302 | 43.75392 | 34.28944 | 0.6314829 | 1.583574
48.8978 | 47.15976 | 43.81712 | 34.24721 | 0.6299264 | 1.587487
48.998 | 47.22635 | 43.88016 | 34.20499 | 0.6283711 | 1.591416
49.0982 | 47.29278 | 43.94305 | 34.16278 | 0.6268191 | 1.595357
49.1984 | 47.35905 | 44.00578 | 34.12059 | 0.6252704 | 1.599308
49.2986 | 47.42516 | 44.06835 | 34.0784 | 0.623725 | 1.603271
49.3988 | 47.49112 | 44.13077 | 34.03623 | 0.622183 | 1.607244
49.499 | 47.55693 | 44.19304 | 33.99407 | 0.6206443 | 1.611229
49.5992 | 47.62258 | 44.25515 | 33.95192 | 0.6191089 | 1.615225
49.6994 | 47.68807 | 44.31711 | 33.90978 | 0.6175769 | 1.619232
49.7996 | 47.75342 | 44.37891 | 33.86766 | 0.6160482 | 1.62325
49.8998 | 47.81861 | 44.44056 | 33.82556 | 0.6145229 | 1.627279
50 | 47.88364 | 44.50206 | 33.78347 | 0.613761 | 1.629299

## Exp - Al - 6061
Material: Al 6061, Experimental Data
d= 52 | R_t = 25.4 | R_d = 6.35 | Semi arc angle = 30 | E = 69 Gpa | Sigma = 34 Mpa | E_p = 950 Mpa | Curvature wrapping = 95%
Punch displacement | Loaded angle | Unloaded angle | Punch Force
0 | 0 | 0 | 0
2 | 2.4246 | 0 | 36.97269
4 | 5.32824 | 0.01188 | 81.60917
6 | 8.20395 | 0.08705 | 125.0162
8 | 10.9415 | 0.48344 | 157.6331
10 | 13.3171 | 1.67607 | 184.5443
12 | 15.6284 | 3.28281 | 195.9846
14 | 17.8772 | 5.09829 | 203.8627
16 | 19.963 | 7.14698 | 215.9943
18 | 22.1012 | 9.18365 | 223.4529
20 | 24.2827 | 11.2258 | 227.5118
22 | 26.6335 | 13.2214 | 230.6003
24 | 28.8917 | 15.1726 | 229.2188
26 | 31.0498 | 17.0448 | 230.8146
28 | 33.2393 | 18.9272 | 226.7181
30 | 35.1837 | 20.5378 | 223.1504
32 | 37.1815 | 22.194 | 220.7358
34 | 39.0712 | 23.7834 | 219.3008
36 | 40.9104 | 25.2885 | 213.7486
38 | 42.6557 | 26.7166 | 211.4614
40 | 44.3936 | 28.082 | 206.31
42 | 45.9861 | 29.3719 | 203.159
44 | 47.5812 | 30.6378 | 198.631
46 | 49.0272 | 31.7606 | 195.0588
48 | 50.4017 | 32.8669 | 190.7468
50 | 51.8494 | 33.9119 | 187.6105

## Model - Al - 6061
Model - Al 6061
Punch Displacement | Loaded angle | Unloaded angle | Punch Force | Process Gain | Controller Gain
0 | 0 | 0 | 0 | -0.5146129 | -1.943208
0.1002004 | 0.103034 | -0.05156442 | 2.08088 | -0.515362 | -1.940384
0.2004008 | 0.2061783 | -0.103279 | 4.172289 | -0.5168596 | -1.934761
0.3006012 | 0.3094328 | -0.1551435 | 6.274236 | -0.518356 | -1.929176
0.4008016 | 0.4127971 | -0.2071579 | 8.38673 | -0.5198512 | -1.923627
0.501002 | 0.5162708 | -0.2593221 | 10.50978 | -0.5213451 | -1.918115
0.6012024 | 0.6198536 | -0.3116359 | 12.64339 | -0.5228377 | -1.912639
0.7014028 | 0.7235452 | -0.3640992 | 14.78757 | -0.5243289 | -1.9072
0.8016032 | 0.8273454 | -0.4167118 | 16.94233 | -0.5258186 | -1.901796
0.9018036 | 0.9312536 | -0.4694737 | 19.10768 | -0.5273069 | -1.896429
1.002004 | 1.03527 | -0.5223846 | 21.28361 | -0.5287936 | -1.891097
1.102204 | 1.139393 | -0.5754443 | 23.47015 | -0.5302787 | -1.885801
1.202405 | 1.243624 | -0.6286528 | 25.66728 | -0.5317621 | -1.88054
1.302605 | 1.347961 | -0.6820099 | 27.87501 | -0.5332437 | -1.875315
1.402806 | 1.452405 | -0.7355153 | 30.09336 | -0.5347236 | -1.870125
1.503006 | 1.556955 | -0.7891689 | 32.32232 | -0.5362017 | -1.86497
1.603206 | 1.661611 | -0.8429706 | 34.5619 | -0.5376778 | -1.85985
1.703407 | 1.766372 | -0.89692 | 36.81209 | -0.539152 | -1.854764
1.803607 | 1.871238 | -0.9510171 | 39.07291 | -0.5406242 | -1.849714
1.903808 | 1.976208 | -1.005262 | 41.34434 | -0.5420943 | -1.844697
2.004008 | 2.081283 | -1.059653 | 43.6264 | -0.5435623 | -1.839716
2.104208 | 2.186461 | -1.114192 | 45.91909 | -0.545028 | -1.834768
2.204409 | 2.291743 | -1.168877 | 48.2224 | -0.5464916 | -1.829854
2.304609 | 2.397129 | -1.223709 | 50.53633 | -0.5479527 | -1.824975
2.40481 | 2.502616 | -1.278687 | 52.86088 | -0.5494116 | -1.820129
2.50501 | 2.608207 | -1.333812 | 55.19606 | -0.5508679 | -1.815317
2.60521 | 2.713899 | -1.389082 | 57.54185 | -0.5523218 | -1.810539
2.705411 | 2.819692 | -1.444497 | 59.89826 | -0.5537731 | -1.805794
2.805611 | 2.925587 | -1.500058 | 62.26527 | -0.5552218 | -1.801082
2.905812 | 3.031582 | -1.555764 | 64.6429 | -0.5566678 | -1.796404
3.006012 | 3.137678 | -1.611615 | 67.03113 | -0.558111 | -1.791758
3.106212 | 3.243873 | -1.66761 | 69.42996 | -0.5595514 | -1.787146
3.206413 | 3.350168 | -1.72375 | 71.83938 | -0.5609889 | -1.782566
3.306613 | 3.456562 | -1.780033 | 74.25938 | -0.5624235 | -1.77802
3.406814 | 3.563055 | -1.83646 | 76.68997 | -0.5638551 | -1.773505
3.507014 | 3.669646 | -1.89303 | 79.13112 | -0.5652836 | -1.769024
3.607214 | 3.776335 | -1.949743 | 81.58284 | -0.566709 | -1.764574
3.707415 | 3.88312 | -2.006599 | 84.04512 | -0.5681311 | -1.760157
3.807615 | 3.990003 | -2.063597 | 86.51794 | -0.56955 | -1.755772
3.907816 | 4.096982 | -2.120737 | 89.00129 | -0.5709656 | -1.751419
4.008016 | 4.204057 | -2.178019 | 91.49517 | -0.5723777 | -1.747098
4.108216 | 4.311228 | -2.235442 | 93.99956 | -0.5737864 | -1.742809
4.208417 | 4.418494 | -2.293006 | 96.51446 | -0.5751915 | -1.738551
4.308617 | 4.525854 | -2.350711 | 99.03984 | -0.5765931 | -1.734325
4.408818 | 4.633309 | -2.408556 | 101.5757 | -0.5779909 | -1.730131
4.509018 | 4.740857 | -2.466541 | 104.122 | -0.579385 | -1.725968
4.609218 | 4.848498 | -2.524665 | 106.6788 | -0.5807753 | -1.721836
4.709419 | 4.956232 | -2.582929 | 109.246 | -0.5821618 | -1.717736
4.809619 | 5.064059 | -2.641331 | 111.8236 | -0.5835443 | -1.713666
4.90982 | 5.171977 | -2.699871 | 114.4116 | -0.5849227 | -1.709628
5.01002 | 5.279986 | -2.75855 | 117.01 | -0.5862971 | -1.70562
5.11022 | 5.388086 | -2.817366 | 119.6188 | -0.5874242 | -1.702347
5.210421 | 5.496277 | -2.87627 | 122.2372 | -0.5878982 | -1.700975
5.310621 | 5.604557 | -2.935181 | 124.864 | -0.5852855 | -1.708568
5.410822 | 5.712927 | -2.993562 | 127.4914 | -0.5774433 | -1.731772
5.511022 | 5.821385 | -3.050901 | 130.1117 | -0.564625 | -1.771087
5.611222 | 5.929932 | -3.106713 | 132.7178 | -0.547114 | -1.827773
5.711423 | 6.038566 | -3.160543 | 135.3029 | -0.5252536 | -1.903842
5.811623 | 6.147288 | -3.211974 | 137.8606 | -0.4994311 | -2.002278
5.911824 | 6.256096 | -3.26063 | 140.3852 | -0.4700624 | -2.127377
6.012024 | 6.364991 | -3.306175 | 142.8716 | -0.4375762 | -2.285316
6.112224 | 6.473971 | -3.34832 | 145.3152 | -0.4024021 | -2.485077
6.212425 | 6.583037 | -3.386817 | 147.7122 | -0.3649603 | -2.740024
6.312625 | 6.692187 | -3.421459 | 150.0592 | -0.3256536 | -3.070747
6.412826 | 6.801421 | -3.452078 | 152.3535 | -0.2848595 | -3.510503
6.513026 | 6.910739 | -3.478545 | 154.5927 | -0.2429276 | -4.116452
6.613226 | 7.020139 | -3.500761 | 156.7753 | -0.200178 | -4.995554
6.713427 | 7.129622 | -3.51866 | 158.8998 | -0.1568979 | -6.373573
6.813627 | 7.239187 | -3.532203 | 160.9654 | -0.1133435 | -8.822735
6.913828 | 7.348833 | -3.541375 | 162.9716 | -0.06974045 | -14.33888
7.014028 | 7.45856 | -3.546179 | 164.9182 | -0.0262859 | -38.04321
7.114228 | 7.568367 | -3.546642 | 166.8051 | 0.01685046 | 59.34557
7.214429 | 7.678254 | -3.542803 | 168.6328 | 0.05952425 | 16.79988
7.314629 | 7.78822 | -3.534714 | 170.4016 | 0.1016129 | 9.841274
7.41483 | 7.898264 | -3.522439 | 172.1124 | 0.1430145 | 6.992299
7.51503 | 8.008386 | -3.506053 | 173.7658 | 0.1836457 | 5.445268
7.61523 | 8.118585 | -3.485637 | 175.3629 | 0.223439 | 4.475494
7.715431 | 8.228861 | -3.461276 | 176.9047 | 0.2623408 | 3.811836
7.815631 | 8.339214 | -3.433063 | 178.3923 | 0.3003104 | 3.329888
7.915832 | 8.449641 | -3.401094 | 179.8268 | 0.3373176 | 2.964565
8.016032 | 8.560144 | -3.365465 | 181.2096 | 0.3733416 | 2.678512
8.116232 | 8.67072 | -3.326276 | 182.5419 | 0.4083693 | 2.448764
8.216433 | 8.781371 | -3.283627 | 183.8249 | 0.4423946 | 2.260425
8.316633 | 8.892094 | -3.237619 | 185.0599 | 0.4754175 | 2.103414
8.416834 | 9.00289 | -3.188353 | 186.2483 | 0.5319629 | 1.87983
8.517034 | 9.113758 | -3.131014 | 187.3162 | 0.6440543 | 1.552664
8.617234 | 9.224697 | -3.059284 | 188.1663 | 0.7517733 | 1.330188
8.717435 | 9.335707 | -2.980358 | 188.9081 | 0.8106457 | 1.233585
8.817635 | 9.446786 | -2.89683 | 189.5809 | 0.8540165 | 1.170938
8.917836 | 9.557935 | -2.809212 | 190.1923 | 0.8857728 | 1.128958
9.018036 | 9.669152 | -2.71932 | 190.77 | 0.9052315 | 1.10469
9.118236 | 9.780437 | -2.627803 | 191.3239 | 0.9238749 | 1.082398
9.218437 | 9.89179 | -2.534175 | 191.8463 | 0.9405092 | 1.063254
9.318637 | 10.00321 | -2.439324 | 192.3508 | 0.9517688 | 1.050675
9.418838 | 10.1147 | -2.34344 | 192.8404 | 0.9635664 | 1.037811
9.519038 | 10.22625 | -2.246225 | 193.3102 | 0.972916 | 1.027838
9.619238 | 10.33786 | -2.148467 | 193.7724 | 0.9814875 | 1.018862
9.719439 | 10.44954 | -2.049534 | 194.2171 | 0.9893977 | 1.010716
9.819639 | 10.56128 | -1.950191 | 194.6563 | 0.9957389 | 1.004279
9.91984 | 10.67309 | -1.849987 | 195.0827 | 1.002533 | 0.997473
10.02004 | 10.78496 | -1.749282 | 195.5019 | 1.007287 | 0.9927655
10.12024 | 10.89689 | -1.648126 | 195.9147 | 1.013196 | 0.9869755
10.22044 | 11.00888 | -1.546237 | 196.3167 | 1.017148 | 0.9831406
10.32064 | 11.12093 | -1.444288 | 196.7182 | 1.021986 | 0.9784873
10.42084 | 11.23304 | -1.34143 | 197.106 | 1.02713 | 0.9735862
10.52104 | 11.3452 | -1.238451 | 197.4923 | 1.029324 | 0.9715116
10.62124 | 11.45743 | -1.135153 | 197.8741 | 1.033888 | 0.9672225
10.72144 | 11.56971 | -1.031259 | 198.2469 | 1.037074 | 0.964251
10.82164 | 11.68205 | -0.9273222 | 198.6194 | 1.039596 | 0.9619119
10.92184 | 11.79445 | -0.8229226 | 198.985 | 1.043642 | 0.958183
11.02204 | 11.9069 | -0.7181755 | 199.3453 | 1.045553 | 0.956432
11.12224 | 12.0194 | -0.613393 | 199.7054 | 1.0481 | 0.9541074
11.22244 | 12.13196 | -0.5081354 | 200.0583 | 1.051711 | 0.9508315
11.32265 | 12.24457 | -0.4026293 | 200.4074 | 1.053099 | 0.9495788
11.42285 | 12.35723 | -0.2970936 | 200.7562 | 1.055194 | 0.9476927
11.52305 | 12.46995 | -0.1911675 | 201.099 | 1.058436 | 0.9447899
11.62325 | 12.58271 | -0.08498213 | 201.4378 | 1.05985 | 0.9435298
11.72345 | 12.69553 | 0.02122733 | 201.7764 | 1.061147 | 0.9423761
11.82365 | 12.80839 | 0.1276727 | 202.1113 | 1.064072 | 0.9397859
11.92385 | 12.9213 | 0.2344682 | 202.4406 | 1.065916 | 0.9381601
12.02405 | 13.03426 | 0.3412831 | 202.7697 | 1.066163 | 0.9379428
12.12425 | 13.14727 | 0.4481282 | 203.0983 | 1.068812 | 0.9356183
12.22445 | 13.26032 | 0.5554739 | 203.4189 | 1.071384 | 0.9333718
12.32465 | 13.37342 | 0.6628345 | 203.7392 | 1.071531 | 0.9332444
12.42485 | 13.48657 | 0.7702095 | 204.0592 | 1.072805 | 0.9321362
12.52505 | 13.59975 | 0.8778254 | 204.3752 | 1.075193 | 0.9300658
12.62525 | 13.71298 | 0.985679 | 204.6873 | 1.07643 | 0.9289966
12.72545 | 13.82626 | 1.093543 | 204.9991 | 1.07653 | 0.9289105
12.82565 | 13.93957 | 1.201416 | 205.3106 | 1.078342 | 0.9273498
12.92585 | 14.05293 | 1.309643 | 205.6161 | 1.0805 | 0.9254979
13.02605 | 14.16632 | 1.417949 | 205.9202 | 1.080923 | 0.9251351
13.12625 | 14.27976 | 1.526261 | 206.2239 | 1.080978 | 0.9250881
13.22645 | 14.39323 | 1.634578 | 206.5273 | 1.082943 | 0.9234095
13.32665 | 14.50674 | 1.743284 | 206.8241 | 1.084896 | 0.9217477
13.42685 | 14.62029 | 1.851992 | 207.1205 | 1.084916 | 0.9217303
13.52705 | 14.73387 | 1.960702 | 207.4166 | 1.084959 | 0.9216941
13.62725 | 14.84749 | 2.069419 | 207.7122 | 1.086742 | 0.9201818
13.72745 | 14.96114 | 2.178486 | 208.0017 | 1.088478 | 0.9187141
13.82766 | 15.07483 | 2.287551 | 208.2908 | 1.088452 | 0.9187357
13.92786 | 15.18855 | 2.396613 | 208.5796 | 1.088421 | 0.9187625
14.02806 | 15.3023 | 2.505671 | 208.8679 | 1.089843 | 0.9175632
14.12826 | 15.41608 | 2.615018 | 209.151 | 1.091443 | 0.9162182
14.22846 | 15.52989 | 2.724397 | 209.4331 | 1.091568 | 0.9161136
14.32866 | 15.64374 | 2.833769 | 209.7148 | 1.091494 | 0.9161756
14.42886 | 15.75761 | 2.943133 | 209.9961 | 1.092332 | 0.9154722
14.52906 | 15.87151 | 3.052673 | 210.2738 | 1.093779 | 0.9142614
14.62926 | 15.98543 | 3.162328 | 210.5491 | 1.094293 | 0.9138324
14.72946 | 16.09938 | 3.27197 | 210.824 | 1.094177 | 0.9139288
14.82966 | 16.21336 | 3.381602 | 211.0984 | 1.094278 | 0.9138445
14.92986 | 16.32736 | 3.491265 | 211.3715 | 1.095584 | 0.9127555
15.03006 | 16.44139 | 3.601157 | 211.6402 | 1.096652 | 0.9118659
15.13026 | 16.55544 | 3.711035 | 211.9084 | 1.096496 | 0.9119961
15.23046 | 16.66951 | 3.820896 | 212.1762 | 1.096332 | 0.9121322
15.33066 | 16.7836 | 3.930741 | 212.4434 | 1.096911 | 0.9116509
15.43086 | 16.89771 | 4.040718 | 212.7076 | 1.098073 | 0.9106864
15.53106 | 17.01184 | 4.150795 | 212.9694 | 1.098471 | 0.910356
15.63126 | 17.12599 | 4.260852 | 213.2306 | 1.098267 | 0.9105256
15.73146 | 17.24016 | 4.370889 | 213.4913 | 1.098055 | 0.9107014
15.83166 | 17.35434 | 4.480904 | 213.7514 | 1.098846 | 0.9100454
15.93186 | 17.46854 | 4.591098 | 214.0077 | 1.099873 | 0.9091955
16.03206 | 17.58276 | 4.701319 | 214.2626 | 1.099877 | 0.9091929
16.13226 | 17.69699 | 4.811515 | 214.5169 | 1.099624 | 0.9094021
16.23246 | 17.81123 | 4.921684 | 214.7706 | 1.099363 | 0.9096177
16.33267 | 17.92549 | 5.031828 | 215.0238 | 1.100145 | 0.908971
16.43287 | 18.03975 | 5.142154 | 215.2728 | 1.101046 | 0.9082272
16.53307 | 18.15403 | 5.252478 | 215.5209 | 1.100884 | 0.908361
16.63327 | 18.26832 | 5.362772 | 215.7683 | 1.100582 | 0.9086099
16.73347 | 18.38261 | 5.473036 | 216.0151 | 1.100273 | 0.9088655
16.83367 | 18.49692 | 5.583268 | 216.2614 | 1.100859 | 0.9083815
16.93387 | 18.61123 | 5.693649 | 216.5039 | 1.101641 | 0.9077369
17.03407 | 18.72554 | 5.804038 | 216.7452 | 1.101506 | 0.9078476
17.13427 | 18.83987 | 5.914392 | 216.9858 | 1.101156 | 0.9081365
17.23447 | 18.95419 | 6.02471 | 217.2257 | 1.100798 | 0.9084321
17.33467 | 19.06852 | 6.134992 | 217.465 | 1.10103 | 0.9082401
17.43487 | 19.18286 | 6.245358 | 217.7016 | 1.101699 | 0.9076889
17.53507 | 19.29719 | 6.355774 | 217.9361 | 1.101756 | 0.907642
17.63527 | 19.41153 | 6.46615 | 218.1698 | 1.101357 | 0.9079711
17.73547 | 19.52586 | 6.576487 | 218.4029 | 1.100949 | 0.9083072
17.83567 | 19.6402 | 6.686782 | 218.6353 | 1.100695 | 0.908517
17.93587 | 19.75453 | 6.797067 | 218.8665 | 1.101256 | 0.9080544
18.03607 | 19.86886 | 6.907474 | 219.0941 | 1.101643 | 0.9077354
18.13627 | 19.98318 | 7.017837 | 219.3211 | 1.101194 | 0.9081051
18.23647 | 20.0975 | 7.128154 | 219.5473 | 1.100737 | 0.908482
18.33667 | 20.21182 | 7.238425 | 219.7728 | 1.100272 | 0.9088661
18.43687 | 20.32613 | 7.34865 | 219.9976 | 1.10034 | 0.9088102
18.53707 | 20.44043 | 7.458934 | 220.2197 | 1.100785 | 0.9084424
18.63727 | 20.55472 | 7.569248 | 220.4399 | 1.100677 | 0.9085315
18.73747 | 20.66901 | 7.679511 | 220.6592 | 1.100171 | 0.9089496
18.83768 | 20.78328 | 7.789723 | 220.8778 | 1.099656 | 0.9093751
18.93788 | 20.89754 | 7.899883 | 221.0956 | 1.099133 | 0.9098081
19.03808 | 21.01179 | 8.00999 | 221.3126 | 1.099323 | 0.9096509
19.13828 | 21.12603 | 8.120188 | 221.5264 | 1.099657 | 0.9093742
19.23848 | 21.24025 | 8.230362 | 221.7389 | 1.099258 | 0.9097045
19.33868 | 21.35446 | 8.34048 | 221.9505 | 1.098694 | 0.9101719
19.43888 | 21.46865 | 8.450541 | 222.1613 | 1.098121 | 0.9106469
19.53908 | 21.58283 | 8.560545 | 222.3714 | 1.097539 | 0.9111295
19.63928 | 21.69698 | 8.670489 | 222.5806 | 1.097677 | 0.9110149
19.73948 | 21.81112 | 8.78052 | 222.7864 | 1.097904 | 0.9108262
19.83968 | 21.92524 | 8.89051 | 222.9911 | 1.097391 | 0.911252
19.93988 | 22.03934 | 9.000438 | 223.195 | 1.096768 | 0.9117695
20.04008 | 22.15342 | 9.110303 | 223.398 | 1.096137 | 0.9122949
20.14028 | 22.26747 | 9.220105 | 223.6001 | 1.095496 | 0.9128282
20.24048 | 22.3815 | 9.329842 | 223.8014 | 1.09543 | 0.9128834
20.34068 | 22.49551 | 9.43963 | 223.9998 | 1.095554 | 0.9127802
20.44088 | 22.60949 | 9.549391 | 224.1966 | 1.095083 | 0.9131728
20.54108 | 22.72345 | 9.659085 | 224.3925 | 1.094401 | 0.9137415
20.64128 | 22.83738 | 9.76871 | 224.5876 | 1.093711 | 0.9143183
20.74148 | 22.95128 | 9.878266 | 224.7817 | 1.093012 | 0.9149032
20.84168 | 23.06515 | 9.987751 | 224.9749 | 1.092607 | 0.915242
20.94188 | 23.17899 | 10.09723 | 225.1662 | 1.09263 | 0.9152225
21.04208 | 23.2928 | 10.20671 | 225.355 | 1.092339 | 0.915467
21.14228 | 23.40658 | 10.31613 | 225.5429 | 1.091598 | 0.9160878
21.24248 | 23.52032 | 10.42547 | 225.7299 | 1.090849 | 0.916717
21.34269 | 23.63404 | 10.53474 | 225.9159 | 1.090091 | 0.9173545
21.44289 | 23.74771 | 10.64393 | 226.101 | 1.089324 | 0.9180003
21.54309 | 23.86135 | 10.75304 | 226.2852 | 1.089155 | 0.918143
21.64329 | 23.97496 | 10.86219 | 226.4662 | 1.089069 | 0.9182154
21.74349 | 24.08852 | 10.97129 | 226.646 | 1.088365 | 0.9188095
21.84369 | 24.20205 | 11.0803 | 226.8248 | 1.087557 | 0.9194921
21.94389 | 24.31554 | 11.18924 | 227.0026 | 1.08674 | 0.9201832
22.04409 | 24.42899 | 11.29809 | 227.1794 | 1.085914 | 0.920883
22.14429 | 24.54239 | 11.40685 | 227.3553 | 1.085146 | 0.9215347
22.24449 | 24.65576 | 11.51555 | 227.5299 | 1.084966 | 0.9216883
22.34469 | 24.76908 | 11.62428 | 227.7014 | 1.084706 | 0.9219084
22.44489 | 24.88235 | 11.73293 | 227.8719 | 1.08384 | 0.9226455
22.54509 | 24.99558 | 11.84149 | 228.0414 | 1.082964 | 0.9233914
22.64529 | 25.10877 | 11.94995 | 228.2099 | 1.08208 | 0.9241462
22.74549 | 25.22191 | 12.05834 | 228.3773 | 1.081187 | 0.9249098
22.84569 | 25.335 | 12.16663 | 228.5437 | 1.080348 | 0.9256275
22.94589 | 25.44804 | 12.27484 | 228.7088 | 1.080064 | 0.9258713
23.04609 | 25.56103 | 12.38307 | 228.8709 | 1.079704 | 0.92618
23.14629 | 25.67396 | 12.49121 | 229.032 | 1.07877 | 0.9269818
23.24649 | 25.78685 | 12.59926 | 229.192 | 1.077827 | 0.9277928
23.34669 | 25.89968 | 12.70721 | 229.351 | 1.076875 | 0.9286128
23.44689 | 26.01246 | 12.81506 | 229.5088 | 1.075914 | 0.929442
23.54709 | 26.12519 | 12.92282 | 229.6656 | 1.074945 | 0.9302803
23.64729 | 26.23786 | 13.03048 | 229.8213 | 1.074472 | 0.9306894
23.74749 | 26.35047 | 13.13815 | 229.9742 | 1.074075 | 0.9310333
23.8477 | 26.46303 | 13.24573 | 230.1256 | 1.073161 | 0.9318263
23.9479 | 26.57552 | 13.35321 | 230.2759 | 1.072152 | 0.932704
24.0481 | 26.68796 | 13.46059 | 230.4252 | 1.071133 | 0.933591
24.1483 | 26.80034 | 13.56787 | 230.5733 | 1.070105 | 0.9344875
24.2485 | 26.91265 | 13.67504 | 230.7203 | 1.069069 | 0.9353934
24.3487 | 27.0249 | 13.78211 | 230.8662 | 1.068213 | 0.9361432
24.4489 | 27.13709 | 13.88911 | 231.0103 | 1.067717 | 0.9365773
24.5491 | 27.24922 | 13.99608 | 231.1519 | 1.067022 | 0.9371876
24.6493 | 27.36127 | 14.10294 | 231.2925 | 1.065946 | 0.9381338
24.7495 | 27.47327 | 14.2097 | 231.4319 | 1.064861 | 0.9390897
24.8497 | 27.58519 | 14.31634 | 231.5701 | 1.063767 | 0.9400552
24.9499 | 27.69705 | 14.42288 | 231.7072 | 1.062665 | 0.9410306
25.0501 | 27.80884 | 14.5293 | 231.8431 | 1.061553 | 0.9420157
25.1503 | 27.92056 | 14.63561 | 231.9778 | 1.060714 | 0.9427611
25.2505 | 28.03221 | 14.74187 | 232.1104 | 1.060112 | 0.9432964
25.3507 | 28.14378 | 14.84806 | 232.241 | 1.059219 | 0.944092
25.4509 | 28.25529 | 14.95414 | 232.3703 | 1.058068 | 0.9451186
25.5511 | 28.36672 | 15.0601 | 232.4985 | 1.056909 | 0.9461551
25.6513 | 28.47807 | 15.16594 | 232.6255 | 1.055741 | 0.9472017
25.7515 | 28.58935 | 15.27167 | 232.7513 | 1.054565 | 0.9482584
25.8517 | 28.70055 | 15.37728 | 232.8759 | 1.05338 | 0.9493253
25.9519 | 28.81168 | 15.48277 | 232.9993 | 1.05239 | 0.9502184
26.0521 | 28.92273 | 15.58818 | 233.1208 | 1.051684 | 0.9508558
26.1523 | 29.0337 | 15.69353 | 233.24 | 1.050764 | 0.9516883
26.25251 | 29.14458 | 15.79875 | 233.3581 | 1.049541 | 0.9527978
26.35271 | 29.25539 | 15.90385 | 233.4749 | 1.048309 | 0.9539176
26.45291 | 29.36612 | 16.00883 | 233.5904 | 1.047068 | 0.9550479
26.55311 | 29.47676 | 16.11369 | 233.7048 | 1.045819 | 0.9561886
26.65331 | 29.58732 | 16.21842 | 233.8179 | 1.044561 | 0.9573398
26.75351 | 29.69779 | 16.32302 | 233.9298 | 1.043295 | 0.9585016
26.85371 | 29.80818 | 16.42749 | 234.0404 | 1.042461 | 0.9592689
26.95391 | 29.91848 | 16.53193 | 234.1482 | 0.9663478 | 1.034824
27.05411 | 30.01625 | 16.62115 | 234.1792 | 0.9142002 | 1.093852
27.15431 | 30.12631 | 16.71513 | 233.9948 | 0.9367989 | 1.067465
27.25451 | 30.23616 | 16.80889 | 233.8095 | 0.9344635 | 1.070133
27.35471 | 30.34581 | 16.9024 | 233.6233 | 0.932126 | 1.072816
27.45491 | 30.45525 | 16.99568 | 233.4362 | 0.9297863 | 1.075516
27.55511 | 30.56448 | 17.08873 | 233.2483 | 0.9274446 | 1.078232
27.65531 | 30.67351 | 17.18154 | 233.0595 | 0.9251008 | 1.080963
27.75551 | 30.78232 | 17.27412 | 232.8699 | 0.9227552 | 1.083711
27.85571 | 30.89092 | 17.36647 | 232.6794 | 0.9204077 | 1.086475
27.95591 | 30.99931 | 17.45857 | 232.4881 | 0.9180585 | 1.089255
28.05611 | 31.1075 | 17.55045 | 232.296 | 0.9157075 | 1.092052
28.15631 | 31.21547 | 17.64208 | 232.1031 | 0.913355 | 1.094865
28.25651 | 31.32323 | 17.73348 | 231.9094 | 0.9110008 | 1.097694
28.35671 | 31.43078 | 17.82465 | 231.7149 | 0.9086452 | 1.10054
28.45691 | 31.53813 | 17.91558 | 231.5196 | 0.9062882 | 1.103402
28.55711 | 31.64525 | 18.00627 | 231.3235 | 0.9039298 | 1.106281
28.65731 | 31.75217 | 18.09672 | 231.1266 | 0.9016909 | 1.109027
28.75752 | 31.85888 | 18.18697 | 230.9286 | 0.8995082 | 1.111719
28.85772 | 31.96537 | 18.27699 | 230.7297 | 0.8972018 | 1.114576
28.95792 | 32.07165 | 18.36677 | 230.53 | 0.8948355 | 1.117524
29.05812 | 32.17772 | 18.45631 | 230.3295 | 0.8924683 | 1.120488
29.15832 | 32.28358 | 18.54562 | 230.1284 | 0.8901 | 1.123469
29.25852 | 32.38922 | 18.63469 | 229.9265 | 0.887731 | 1.126467
29.35872 | 32.49465 | 18.72352 | 229.724 | 0.8853611 | 1.129483
29.45892 | 32.59987 | 18.81212 | 229.5207 | 0.8829904 | 1.132515
29.55912 | 32.70487 | 18.90047 | 229.3168 | 0.8806191 | 1.135565
29.65932 | 32.80967 | 18.98859 | 229.1121 | 0.8782472 | 1.138632
29.75952 | 32.91424 | 19.07647 | 228.9068 | 0.8758747 | 1.141716
29.85972 | 33.01861 | 19.16412 | 228.7008 | 0.8735018 | 1.144817
29.95992 | 33.12276 | 19.25152 | 228.4942 | 0.8711284 | 1.147936
30.06012 | 33.22669 | 19.33869 | 228.2869 | 0.8687547 | 1.151073
30.16032 | 33.33041 | 19.42562 | 228.079 | 0.8663807 | 1.154227
30.26052 | 33.43392 | 19.51232 | 227.8705 | 0.8640064 | 1.157399
30.36072 | 33.53721 | 19.59877 | 227.6613 | 0.861632 | 1.160588
30.46092 | 33.64029 | 19.68499 | 227.4515 | 0.8592575 | 1.163795
30.56112 | 33.74316 | 19.77097 | 227.2411 | 0.8568829 | 1.167021
30.66132 | 33.84581 | 19.85671 | 227.0301 | 0.8545084 | 1.170264
30.76152 | 33.94824 | 19.94221 | 226.8184 | 0.8521339 | 1.173525
30.86172 | 34.05046 | 20.02748 | 226.6063 | 0.8497595 | 1.176804
30.96192 | 34.15247 | 20.1125 | 226.3935 | 0.8473854 | 1.180101
31.06212 | 34.25426 | 20.19729 | 226.1801 | 0.8450114 | 1.183416
31.16232 | 34.35583 | 20.28184 | 225.9662 | 0.8426378 | 1.186749
31.26253 | 34.45719 | 20.36616 | 225.7517 | 0.8403281 | 1.190011
31.36273 | 34.55834 | 20.45025 | 225.5365 | 0.8380866 | 1.193194
31.46293 | 34.65927 | 20.53411 | 225.3205 | 0.8357807 | 1.196486
31.56313 | 34.75998 | 20.61774 | 225.104 | 0.8334061 | 1.199895
31.66333 | 34.86048 | 20.70113 | 224.887 | 0.8310321 | 1.203323
31.76353 | 34.96077 | 20.78428 | 224.6694 | 0.8286588 | 1.206769
31.86373 | 35.06084 | 20.86719 | 224.4513 | 0.8262862 | 1.210234
31.96393 | 35.16069 | 20.94987 | 224.2328 | 0.8239143 | 1.213718
32.06413 | 35.26033 | 21.0323 | 224.0137 | 0.8215433 | 1.217221
32.16433 | 35.35975 | 21.1145 | 223.7942 | 0.8191731 | 1.220743
32.26453 | 35.45896 | 21.19647 | 223.5742 | 0.8168039 | 1.224284
32.36473 | 35.55795 | 21.27819 | 223.3537 | 0.8144357 | 1.227844
32.46493 | 35.65673 | 21.35968 | 223.1327 | 0.8120685 | 1.231423
32.56513 | 35.75529 | 21.44093 | 222.9113 | 0.8097024 | 1.235022
32.66533 | 35.85364 | 21.52195 | 222.6894 | 0.8073374 | 1.23864
32.76553 | 35.95177 | 21.60272 | 222.4671 | 0.8049736 | 1.242277
32.86573 | 36.04969 | 21.68326 | 222.2444 | 0.8026111 | 1.245934
32.96593 | 36.14739 | 21.76357 | 222.0212 | 0.8002498 | 1.24961
33.06613 | 36.24488 | 21.84363 | 221.7976 | 0.7978899 | 1.253306
33.16633 | 36.34215 | 21.92346 | 221.5736 | 0.7955314 | 1.257021
33.26653 | 36.4392 | 22.00306 | 221.3492 | 0.7931743 | 1.260757
33.36673 | 36.53605 | 22.08242 | 221.1244 | 0.7908187 | 1.264512
33.46693 | 36.63267 | 22.16154 | 220.8991 | 0.7884646 | 1.268288
33.56713 | 36.72909 | 22.24043 | 220.6735 | 0.7861121 | 1.272083
33.66733 | 36.82529 | 22.31908 | 220.4475 | 0.7837613 | 1.275899
33.76754 | 36.92127 | 22.39749 | 220.2212 | 0.7814121 | 1.279734
33.86774 | 37.01704 | 22.47567 | 219.9944 | 0.7790646 | 1.283591
33.96794 | 37.11259 | 22.55362 | 219.7673 | 0.776719 | 1.287467
34.06814 | 37.20793 | 22.63133 | 219.5399 | 0.7743751 | 1.291364
34.16834 | 37.30306 | 22.7088 | 219.3121 | 0.7720331 | 1.295281
34.26854 | 37.39797 | 22.78604 | 219.0839 | 0.769693 | 1.299219
34.36874 | 37.49267 | 22.86305 | 218.8554 | 0.7673548 | 1.303178
34.46894 | 37.58716 | 22.93982 | 218.6266 | 0.7650187 | 1.307158
34.56914 | 37.68143 | 23.01636 | 218.3975 | 0.7626845 | 1.311158
34.66934 | 37.77548 | 23.09266 | 218.168 | 0.7603525 | 1.31518
34.76954 | 37.86933 | 23.16874 | 217.9383 | 0.7580225 | 1.319222
34.86974 | 37.96296 | 23.24457 | 217.7082 | 0.7556948 | 1.323286
34.96994 | 38.05638 | 23.32018 | 217.4778 | 0.7533692 | 1.32737
35.07014 | 38.14958 | 23.39555 | 217.2472 | 0.7510459 | 1.331477
35.17034 | 38.24257 | 23.47069 | 217.0162 | 0.7487248 | 1.335604
35.27054 | 38.33535 | 23.54559 | 216.785 | 0.7464061 | 1.339753
35.37074 | 38.42792 | 23.62027 | 216.5535 | 0.7441373 | 1.343838
35.47094 | 38.52027 | 23.69472 | 216.3216 | 0.7418951 | 1.347899
35.57114 | 38.61242 | 23.76894 | 216.0893 | 0.7396068 | 1.35207
35.67134 | 38.70435 | 23.84294 | 215.8568 | 0.7372954 | 1.356308
35.77154 | 38.79606 | 23.9167 | 215.6241 | 0.7349866 | 1.360569
35.87174 | 38.88757 | 23.99023 | 215.3911 | 0.7326803 | 1.364852
35.97194 | 38.97887 | 24.06353 | 215.1579 | 0.7303767 | 1.369157
36.07214 | 39.06995 | 24.1366 | 214.9244 | 0.7280757 | 1.373484
36.17234 | 39.16082 | 24.20944 | 214.6907 | 0.7257773 | 1.377833
36.27255 | 39.25149 | 24.28204 | 214.4569 | 0.7234817 | 1.382205
36.37275 | 39.34194 | 24.35442 | 214.2228 | 0.7211888 | 1.386599
36.47295 | 39.43218 | 24.42657 | 213.9884 | 0.7188987 | 1.391017
36.57315 | 39.52221 | 24.49849 | 213.7539 | 0.7166114 | 1.395456
36.67335 | 39.61203 | 24.57018 | 213.5192 | 0.714327 | 1.399919
36.77355 | 39.70164 | 24.64164 | 213.2843 | 0.7120454 | 1.404405
36.87375 | 39.79104 | 24.71287 | 213.0493 | 0.7097668 | 1.408913
36.97395 | 39.88023 | 24.78388 | 212.814 | 0.7074911 | 1.413445
37.07415 | 39.96921 | 24.85466 | 212.5786 | 0.7052184 | 1.418
37.17435 | 40.05799 | 24.92521 | 212.343 | 0.7029487 | 1.422579
37.27455 | 40.14655 | 24.99553 | 212.1072 | 0.7006821 | 1.427181
37.37475 | 40.23491 | 25.06562 | 211.8713 | 0.6984185 | 1.431806
37.47495 | 40.32306 | 25.13549 | 211.6352 | 0.6961581 | 1.436455
37.57515 | 40.411 | 25.20513 | 211.399 | 0.6939008 | 1.441128
37.67535 | 40.49873 | 25.27455 | 211.1626 | 0.6916466 | 1.445825
37.77555 | 40.58625 | 25.34374 | 210.9261 | 0.6893957 | 1.450546
37.87575 | 40.67357 | 25.41271 | 210.6895 | 0.687148 | 1.455291
37.97595 | 40.76068 | 25.48145 | 210.4527 | 0.6849035 | 1.46006
38.07615 | 40.84758 | 25.54996 | 210.2159 | 0.6826623 | 1.464853
38.17635 | 40.93428 | 25.61825 | 209.9789 | 0.6804245 | 1.469671
38.27655 | 41.02077 | 25.68632 | 209.7418 | 0.67819 | 1.474513
38.37675 | 41.10706 | 25.75416 | 209.5045 | 0.6759588 | 1.47938
38.47695 | 41.19314 | 25.82178 | 209.2672 | 0.6737311 | 1.484272
38.57715 | 41.27901 | 25.88918 | 209.0298 | 0.6715067 | 1.489188
38.67735 | 41.36468 | 25.95635 | 208.7923 | 0.6692858 | 1.49413
38.77756 | 41.45014 | 26.0233 | 208.5547 | 0.6670684 | 1.499097
38.87776 | 41.5354 | 26.09003 | 208.317 | 0.6648545 | 1.504088
38.97796 | 41.62046 | 26.15654 | 208.0793 | 0.6626442 | 1.509106
39.07816 | 41.70531 | 26.22283 | 207.8414 | 0.6604373 | 1.514148
39.17836 | 41.78996 | 26.28889 | 207.6035 | 0.6582341 | 1.519216
39.27856 | 41.8744 | 26.35474 | 207.3656 | 0.6560344 | 1.52431
39.37876 | 41.95864 | 26.42036 | 207.1275 | 0.6538384 | 1.52943
39.47896 | 42.04268 | 26.48577 | 206.8894 | 0.651646 | 1.534576
39.57916 | 42.12652 | 26.55095 | 206.6513 | 0.6494573 | 1.539747
39.67936 | 42.21015 | 26.61592 | 206.4131 | 0.6472722 | 1.544945
39.77956 | 42.29358 | 26.68067 | 206.1749 | 0.6450909 | 1.550169
39.87976 | 42.37681 | 26.7452 | 205.9366 | 0.6429133 | 1.55542
39.97996 | 42.45984 | 26.80951 | 205.6983 | 0.6407395 | 1.560697
40.08016 | 42.54267 | 26.8736 | 205.46 | 0.6385695 | 1.566
40.18036 | 42.62529 | 26.93748 | 205.2217 | 0.6364032 | 1.571331
40.28056 | 42.70772 | 27.00114 | 204.9833 | 0.6342408 | 1.576688
40.38076 | 42.78995 | 27.06458 | 204.7449 | 0.6320822 | 1.582073
40.48096 | 42.87197 | 27.12781 | 204.5065 | 0.6299275 | 1.587484
40.58116 | 42.9538 | 27.19082 | 204.2681 | 0.6277766 | 1.592923
40.68136 | 43.03543 | 27.25361 | 204.0297 | 0.6256296 | 1.59839
40.78156 | 43.11686 | 27.31619 | 203.7913 | 0.6234866 | 1.603884
40.88176 | 43.19809 | 27.37856 | 203.5528 | 0.6213475 | 1.609405
40.98196 | 43.27913 | 27.44071 | 203.3144 | 0.6192123 | 1.614955
41.08216 | 43.35996 | 27.50265 | 203.076 | 0.6170811 | 1.620532
41.18236 | 43.4406 | 27.56438 | 202.8377 | 0.6149539 | 1.626138
41.28257 | 43.52104 | 27.62589 | 202.5993 | 0.6128307 | 1.631772
41.38277 | 43.60129 | 27.68719 | 202.361 | 0.6107115 | 1.637434
41.48297 | 43.68133 | 27.74827 | 202.1226 | 0.6085964 | 1.643125
41.58317 | 43.76119 | 27.80915 | 201.8844 | 0.6064853 | 1.648845
41.68337 | 43.84084 | 27.86981 | 201.6461 | 0.6043783 | 1.654593
41.78357 | 43.9203 | 27.93027 | 201.4079 | 0.6022754 | 1.66037
41.88377 | 43.99957 | 27.99051 | 201.1697 | 0.6001765 | 1.666176
41.98397 | 44.07864 | 28.05054 | 200.9316 | 0.5980818 | 1.672012
42.08417 | 44.15752 | 28.11037 | 200.6935 | 0.5959912 | 1.677877
42.18437 | 44.2362 | 28.16998 | 200.4555 | 0.5939048 | 1.683772
42.28457 | 44.31469 | 28.22939 | 200.2175 | 0.5918225 | 1.689696
42.38477 | 44.39299 | 28.28858 | 199.9796 | 0.5897444 | 1.69565
42.48497 | 44.4711 | 28.34757 | 199.7418 | 0.5876705 | 1.701634
42.58517 | 44.54901 | 28.40635 | 199.504 | 0.5856007 | 1.707648
42.68537 | 44.62673 | 28.46493 | 199.2663 | 0.5835352 | 1.713693
42.78557 | 44.70425 | 28.52329 | 199.0287 | 0.5814739 | 1.719768
42.88577 | 44.78159 | 28.58145 | 198.7911 | 0.5794169 | 1.725873
42.98597 | 44.85874 | 28.63941 | 198.5536 | 0.5773641 | 1.732009
43.08617 | 44.93569 | 28.69716 | 198.3162 | 0.5753155 | 1.738177
43.18637 | 45.01246 | 28.7547 | 198.0789 | 0.5732713 | 1.744375
43.28657 | 45.08903 | 28.81204 | 197.8417 | 0.5712313 | 1.750604
43.38677 | 45.16542 | 28.86918 | 197.6045 | 0.5691956 | 1.756865
43.48697 | 45.24161 | 28.92611 | 197.3675 | 0.5671642 | 1.763158
43.58717 | 45.31762 | 28.98284 | 197.1306 | 0.5651371 | 1.769482
43.68737 | 45.39344 | 29.03936 | 196.8937 | 0.5631143 | 1.775838
43.78758 | 45.46907 | 29.09569 | 196.657 | 0.5610959 | 1.782227
43.88778 | 45.54452 | 29.15181 | 196.4204 | 0.5590818 | 1.788647
43.98798 | 45.61977 | 29.20773 | 196.1839 | 0.5570721 | 1.7951
44.08818 | 45.69484 | 29.26345 | 195.9474 | 0.5550667 | 1.801585
44.18838 | 45.76972 | 29.31896 | 195.7112 | 0.5530657 | 1.808103
44.28858 | 45.84442 | 29.37428 | 195.475 | 0.5510691 | 1.814654
44.38878 | 45.91893 | 29.4294 | 195.239 | 0.5490769 | 1.821238
44.48898 | 45.99326 | 29.48432 | 195.003 | 0.5470891 | 1.827856
44.58918 | 46.0674 | 29.53903 | 194.7672 | 0.5451057 | 1.834507
44.68938 | 46.14136 | 29.59356 | 194.5316 | 0.5431266 | 1.841191
44.78958 | 46.21513 | 29.64788 | 194.2961 | 0.541152 | 1.847909
44.88978 | 46.28872 | 29.702 | 194.0607 | 0.5391819 | 1.854662
44.98998 | 46.36212 | 29.75593 | 193.8254 | 0.5372161 | 1.861448
45.09018 | 46.43535 | 29.80966 | 193.5903 | 0.5352548 | 1.868269
45.19038 | 46.50839 | 29.8632 | 193.3553 | 0.533298 | 1.875124
45.29058 | 46.58124 | 29.91653 | 193.1205 | 0.5313456 | 1.882014
45.39078 | 46.65392 | 29.96968 | 192.8859 | 0.5293977 | 1.888939
45.49098 | 46.72641 | 30.02263 | 192.6513 | 0.5274542 | 1.895899
45.59118 | 46.79873 | 30.07538 | 192.417 | 0.5255152 | 1.902895
45.69138 | 46.87086 | 30.12794 | 192.1828 | 0.5235806 | 1.909926
45.79158 | 46.94281 | 30.18031 | 191.9487 | 0.5216506 | 1.916992
45.89178 | 47.01459 | 30.23248 | 191.7148 | 0.519725 | 1.924094
45.99198 | 47.08618 | 30.28446 | 191.4811 | 0.5178039 | 1.931233
46.09218 | 47.15759 | 30.33625 | 191.2476 | 0.5158873 | 1.938408
46.19238 | 47.22883 | 30.38784 | 191.0142 | 0.5139752 | 1.945619
46.29259 | 47.29989 | 30.43925 | 190.781 | 0.5120676 | 1.952867
46.39279 | 47.37077 | 30.49046 | 190.5479 | 0.5101645 | 1.960152
46.49299 | 47.44147 | 30.54149 | 190.3151 | 0.508266 | 1.967474
46.59319 | 47.512 | 30.59232 | 190.0824 | 0.506371901 | 1.974833
46.69339 | 47.58235 | 30.64296 | 189.8499 | 0.5044823 | 1.98223
46.79359 | 47.65252 | 30.69342 | 189.6175 | 0.5025973 | 1.989664
46.89379 | 47.72252 | 30.74368 | 189.3854 | 0.5007168 | 1.997137
46.99399 | 47.79234 | 30.79376 | 189.1535 | 0.4988408 | 2.004648
47.09419 | 47.86199 | 30.84365 | 188.9217 | 0.4969693 | 2.012197
47.19439 | 47.93146 | 30.89336 | 188.6901 | 0.4951024 | 2.019784
47.29459 | 48.00076 | 30.94287 | 188.4587 | 0.49324 | 2.027411
47.39479 | 48.06988 | 30.9922 | 188.2276 | 0.4913821 | 2.035076
47.49499 | 48.13883 | 31.04134 | 187.9966 | 0.4895288 | 2.042781
47.59519 | 48.20761 | 31.0903 | 187.7658 | 0.48768 | 2.050525
47.69539 | 48.27622 | 31.13908 | 187.5352 | 0.4858357 | 2.058309
47.79559 | 48.34465 | 31.18766 | 187.3048 | 0.483996 | 2.066133
47.89579 | 48.41291 | 31.23607 | 187.0747 | 0.4821608 | 2.073997
47.99599 | 48.481 | 31.28429 | 186.8447 | 0.4803301 | 2.081902
48.09619 | 48.54892 | 31.33233 | 186.6149 | 0.478504 | 2.089847
48.19639 | 48.61667 | 31.38018 | 186.3854 | 0.4766824 | 2.097833
48.29659 | 48.68425 | 31.42786 | 186.156 | 0.4748654 | 2.10586
48.39679 | 48.75166 | 31.47535 | 185.9269 | 0.4730529 | 2.113929
48.49699 | 48.8189 | 31.52266 | 185.698 | 0.4712449 | 2.122039
48.59719 | 48.88597 | 31.56978 | 185.4693 | 0.4694415 | 2.130191
48.69739 | 48.95288 | 31.61673 | 185.2409 | 0.4676426 | 2.138385
48.7976 | 49.01961 | 31.6635 | 185.0126 | 0.4658483 | 2.146622
48.8978 | 49.08618 | 31.71009 | 184.7846 | 0.4640585 | 2.154901
48.998 | 49.15258 | 31.7565 | 184.5568 | 0.4622732 | 2.163223
49.0982 | 49.21881 | 31.80273 | 184.3293 | 0.4604925 | 2.171588
49.1984 | 49.28488 | 31.84878 | 184.1019 | 0.4587163 | 2.179997
49.2986 | 49.35078 | 31.89466 | 183.8748 | 0.4569446 | 2.188449
49.3988 | 49.41652 | 31.94035 | 183.6479 | 0.4551775 | 2.196945
49.499 | 49.48209 | 31.98587 | 183.4213 | 0.4534149 | 2.205485
49.5992 | 49.54749 | 32.03122 | 183.1949 | 0.4516569 | 2.21407
49.6994 | 49.61273 | 32.07639 | 182.9687 | 0.4499033 | 2.2227
49.7996 | 49.67781 | 32.12138 | 182.7428 | 0.4481543 | 2.231374
49.8998 | 49.74273 | 32.1662 | 182.5171 | 0.4464098 | 2.240094
50 | 49.80748 | 32.21084 | 182.2916 | 0.4455387 | 2.244474